## Overall
|  | Operating Condition |  |  |  |  | Anode Condition | [6 empty] | Cathode Condition |  |  |  |  | Membrane Type |  | PTL | [14 empty] | EIS
Title | Year | Operating Temperature (℃) | Cathode Pressure (bar) | Anode Pressure (bar) | Flow Rate (Ml/min) | Active Area (cm2) | Ir wt. % | Ru wt.% | O wt. % | C wt. % | Pure_0/Supported_1 | Anode Precious Metal Loading (mg cm-2 Ir/Ru/Pt/Pd) | Ionmer catalyst ratio | Pt wt. % | C wt. % | I/C in Cathode | Cathode Precious Metal Loading (mg cm-2 Pt/Pd) | Ultrasonic Spray_0/Handbrush_1 | Membrane Thickness (㎛) | EW | Anode PTL Type | Anode PTL Thickness(㎛) | Cathode PTL Type | Cathode PTL Thickness(㎛) | 1.5 | 1.55 | 1.6 | 1.65 | 1.7 | 1.75 | 1.8 | 1.85 | 1.9 | 1.95 | 2
2022 | 60 | 0.87 | 0.87 | 80 | 25 | 100 | 0 | 0 | 0 | 0 | 0.35 | 0.24 | 46.7 | 53.3 | 0.45 | 0.2 | 0 | 175 | 1100 | Carbon Paper | 430 | Carbon Paper | 430 | 0.1 | 0.2 | 0.25 | 0.5 | 0.7 | 0.75 | 1 | 1.25 | 1.5 | 1.75 | 2
2022 | 60 | 0.87 | 0.87 | 80 | 9 | 100 | 0 | 0 | 0 | 0 | 0.35 | 0.24 | 46.7 | 53.3 | 0.45 | 0.2 | 0 | 175 | 1100 | Carbon Paper | 430 | Carbon Paper | 430 | 0.1 | 0.2 | 0.25 | 0.5 | 0.75 | 0.8 | 1.1 | 1.3 | 1.6 | 1.8 | 2.2
2022 | 60 | 0.87 | 0.87 | 80 | 5 | 100 | 0 | 0 | 0 | 0 | 0.35 | 0.24 | 46.7 | 53.3 | 0.45 | 0.2 | 0 | 175 | 1100 | Carbon Paper | 430 | Carbon Paper | 430 | 0.1 | 0.2 | 0.25 | 0.5 | 0.77 | 1 | 1.2 | 1.35 | 1.7 | 2 | 2.25
2022 | 60 | 0.87 | 0.87 | 80 | 1 | 100 | 0 | 0 | 0 | 0 | 0.35 | 0.24 | 46.7 | 53.3 | 0.45 | 0.2 | 0 | 175 | 1100 | Carbon Paper | 430 | Carbon Paper | 430 | 0.1 | 0.2 | 0.25 | 0.5 | 0.79 | 1.1 | 1.25 | 1.4 | 1.75 | 2.1 | 2.3
2022 | 80 | 0.87 | 0.87 | 80 | 25 | 100 | 0 | 0 | 0 | 0 | 0.35 | 0.24 | 46.7 | 53.3 | 0.45 | 0.2 | 0 | 175 | 1100 | Carbon Paper | 430 | Carbon Paper | 430 | 0.1 | 0.2 | 0.25 | 0.5 | 0.7 | 1 | 1.35 | 1.75 | 2
2022 | 80 | 0.87 | 0.87 | 80 | 9 | 100 | 0 | 0 | 0 | 0 | 0.35 | 0.24 | 46.7 | 53.3 | 0.45 | 0.2 | 0 | 175 | 1100 | Carbon Paper | 430 | Carbon Paper | 430 | 0.1 | 0.2 | 0.25 | 0.5 | 1 | 1.2 | 1.6 | 1.8 | 2.25 | 2.3 | 2.7
2022 | 80 | 0.87 | 0.87 | 80 | 5 | 100 | 0 | 0 | 0 | 0 | 0.35 | 0.24 | 46.7 | 53.3 | 0.45 | 0.2 | 0 | 175 | 1100 | Carbon Paper | 430 | Carbon Paper | 430 | 0.1 | 0.2 | 0.25 | 0.5 | 1.1 | 1.35 | 1.7 | 2 | 2.3 | 2.5 | 2.8
2022 | 80 | 0.87 | 0.87 | 80 | 1 | 100 | 0 | 0 | 0 | 0 | 0.35 | 0.24 | 46.7 | 53.3 | 0.45 | 0.2 | 0 | 175 | 1100 | Carbon Paper | 430 | Carbon Paper | 430 | 0.1 | 0.2 | 0.25 | 0.5 | 1.2 | 1.4 | 1.75 | 2.2 | 2.5 | 2.75 | 3.1
2022 | 80 | 1 | 1 | 50 | 5 | 85.52915767 | 0 | 0 | 0 | 0 | 0.21 | 0.24 | 46.7 | 53.3 | 0.45 | 0.144 | 0 | 175 | 1100 | Carbon Paper | 370 | Carbon Paper | 370 | 0.1 | 0.2 | 0.4 | 0.6 | 0.7 | 1.1 | 1.3 | 1.5 | 1.7 | 2 | 2.25
2022 | 80 | 1 | 1 | 50 | 5 | 85.52915767 | 0 | 0 | 0 | 0 | 0.22 | 0.24 | 46.7 | 53.3 | 0.45 | 0.136 | 0 | 175 | 1100 | Carbon Paper | 370 | Carbon Paper | 370 | 0.1 | 0.2 | 0.4 | 0.65 | 0.8 | 1.2 | 1.4 | 1.7 | 2 | 2.25 | 2.5
2022 | 80 | 1 | 1 | 50 | 5 | 85.52915767 | 0 | 0 | 0 | 0 | 0.22 | 0.24 | 46.7 | 53.3 | 0.45 | 0.147 | 0 | 175 | 1100 | Carbon Paper | 370 | Carbon Paper | 370 | 0.1 | 0.25 | 0.5 | 0.65 | 0.8 | 1.2 | 1.4 | 1.7 | 2 | 2.25 | 2.6
2022 | 80 | 1 | 1 | 50 | 5 | 85.52915767 | 0 | 0 | 0 | 0 | 0.22 | 0.24 | 46.7 | 53.3 | 0.45 | 0.142 | 0 | 175 | 1100 | Carbon Paper | 370 | Carbon Paper | 370 | 0.15 | 0.3 | 0.6 | 0.7 | 1 | 1.3 | 1.6 | 1.9 | 2.1 | 2.4 | 2.75
2022 | 40 | 1 | 1 | 50 | 5 | 85.52915767 | 0 | 0 | 0 | 0 | 7 | 0.24 | 46.7 | 53.3 | 0.45 | 4 | 0 | 175 | 1100 | Carbon Paper | 300 | Carbon Paper | 300 | 0.1 | 0.1 | 0.25 | 0.3 | 0.6 | 0.75 | 0.8 | 1.1 | 1.3 | 1.4 | 1.7
2022 | 60 | 1 | 1 | 50 | 5 | 85.52915767 | 0 | 0 | 0 | 0 | 7 | 0.24 | 46.7 | 53.3 | 0.45 | 4 | 0 | 175 | 1100 | Carbon Paper | 300 | Carbon Paper | 300 | 0.15 | 0.2 | 0.4 | 0.6 | 0.8 | 1 | 1.25 | 1.4 | 1.7 | 1.8 | 2.1
2022 | 80 | 1 | 1 | 50 | 5 | 85.52915767 | 0 | 0 | 0 | 0 | 7 | 0.24 | 46.7 | 53.3 | 0.45 | 4 | 0 | 175 | 1100 | Carbon Paper | 300 | Carbon Paper | 300 | 0.2 | 0.3 | 0.7 | 0.8 | 1.1 | 1.3 | 1.6 | 1.8 | 2.2 | 2.3 | 2.6
2022 | 80 | 1 | 1 | 5 | 5 | 68.34 | 15.39 | 16.3 | 0 | 0 | 0.37 | 0.15 | 46.7 | 53.3 | 0.28 | 0.1 | 0 | 50 | 980 | Titanium Fiber Mesh | 300 | Carbon Cloth | 300 | 0.2 | 0.8 | 1.2 | 1.5 | 2.2 | 3 | 3.8 | 4.1 | 4.8 | 5.2 | 6.2
2022 | 80 | 1 | 1 | 5 | 5 | 68.34 | 15.39 | 16.3 | 0 | 0 | 0.37 | 0.15 | 46.7 | 53.3 | 0.28 | 0.1 | 0 | 50 | 980 | Titanium Fiber Mesh | 300 | Carbon Cloth | 300 | 0 | 0.2 | 0.2 | 0.8 | 1.2 | 1.5 | 2.2 | 2.8 | 3.2 | 3.8 | 4.6
2022 | 30 | 1 | 1 | 5 | 5 | 68.34 | 15.39 | 16.3 | 0 | 0 | 0.37 | 0.15 | 46.7 | 53.3 | 0.28 | 0.1 | 0 | 50 | 980 | Titanium Fiber Mesh | 300 | Carbon Cloth | 300 | 0 | 0.3 | 0.5 | 1 | 1.5 | 1.8 | 2.6 | 3.2 | 3.8 | 4.2 | 5.2
2022 | 40 | 1 | 1 | 5 | 5 | 68.34 | 15.39 | 16.3 | 0 | 0 | 0.37 | 0.15 | 46.7 | 53.3 | 0.28 | 0.1 | 0 | 50 | 980 | Titanium Fiber Mesh | 300 | Carbon Cloth | 300 | 0.1 | 0.4 | 0.8 | 1.2 | 1.8 | 2.2 | 3 | 3.6 | 4.2 | 5 | 6
2022 | 50 | 1 | 1 | 5 | 5 | 68.34 | 15.39 | 16.3 | 0 | 0 | 0.37 | 0.15 | 46.7 | 53.3 | 0.28 | 0.1 | 0 | 50 | 980 | Titanium Fiber Mesh | 300 | Carbon Cloth | 300 | 0.1 | 0.5 | 0.9 | 1.5 | 2.2 | 2.8 | 3.2 | 4 | 5 | 5.6 | 6.5
2022 | 60 | 1 | 1 | 5 | 5 | 68.34 | 15.39 | 16.3 | 0 | 0 | 0.37 | 0.15 | 46.7 | 53.3 | 0.28 | 0.1 | 0 | 50 | 980 | Titanium Fiber Mesh | 300 | Carbon Cloth | 300 | 0.2 | 0.8 | 1.2 | 1.8 | 2.5 | 3.2 | 4 | 4.5 | 5.8 | 6.4 | 7.5
2022 | 70 | 1 | 1 | 5 | 5 | 68.34 | 15.39 | 16.3 | 0 | 0 | 0.37 | 0.15 | 46.7 | 53.3 | 0.28 | 0.1 | 0 | 50 | 980 | Titanium Fiber Mesh | 300 | Carbon Cloth | 300 | 0.2 | 1 | 1.8 | 2.2 | 3.1 | 4 | 4.5 | 5.2 | 6.4 | 7.2 | 8.2
2022 | 90 | 1 | 1 | 5 | 5 | 68.34 | 15.39 | 16.3 | 0 | 0 | 0.37 | 0.15 | 46.7 | 53.3 | 0.28 | 0.1 | 0 | 50 | 980 | Titanium Fiber Mesh | 300 | Carbon Cloth | 300 | 0.5 | 1.4 | 2 | 2.3 | 3.2 | 4.2 | 4.7 | 5.2 | 6.5 | 7.5 | 8.2
2018 | 30 | 1 | 1 | 5 | 5 | 68.34 | 15.39 | 16.3 | 0 | 0 | 1.26 | 0.14 | 40 | 60 | 0.28 | 0.04 | 0 | 90 | 980 | Titanium Fiber Mesh | 300 | Carbon Cloth | 300 | 0.02 | 0.18 | 0.3 | 0.55 | 0.8 | 1.05 | 1.35 | 1.6
2018 | 40 | 1 | 1 | 5 | 5 | 68.34 | 15.39 | 16.3 | 0 | 0 | 1.26 | 0.14 | 40 | 60 | 0.28 | 0.04 | 0 | 90 | 980 | Titanium Fiber Mesh | 300 | Carbon Cloth | 300 | 0.05 | 0.22 | 0.4 | 0.77 | 1 | 1.25 | 1.65 | 1.9
2018 | 60 | 1 | 1 | 5 | 5 | 68.34 | 15.39 | 16.3 | 0 | 0 | 1.26 | 0.14 | 40 | 60 | 0.28 | 0.04 | 0 | 90 | 980 | Titanium Fiber Mesh | 300 | Carbon Cloth | 300 | 0.18 | 0.45 | 0.7 | 1.1 | 1.4 | 1.8 | 2.2
2018 | 80 | 1 | 1 | 5 | 5 | 68.34 | 15.39 | 16.3 | 0 | 0 | 1.26 | 0.14 | 40 | 60 | 0.28 | 0.04 | 0 | 90 | 980 | Titanium Fiber Mesh | 300 | Carbon Cloth | 300 | 0.35 | 0.7 | 1.1 | 1.6 | 1.9
2018 | 90 | 1 | 1 | 5 | 5 | 68.34 | 15.39 | 16.3 | 0 | 0 | 1.26 | 0.14 | 40 | 60 | 0.28 | 0.04 | 0 | 90 | 980 | Titanium Fiber Mesh | 300 | Carbon Cloth | 300 | 0.5 | 0.9 | 1.3 | 1.8 | 2.2
2022 | 80 | 1 | 1 | 10 | - | 100 | 0 | 0 | 0 | 0 |  | 0.1 | 100 | 0 | 1 | 0.35 | 0 | 50 | 980 | Carbon Paper | 370 | Carbon Paper | 370
All-Hydrocarbon MEA for PEM Water Electrolysis Combining Low Hydrogen Crossover and High Efficiency | 80 | 1 | 1 | 1 | 40 | 4 | 85.52915767 | 0 | 14.47084233 | 0 | 0 | 1.282937365 | 0.22 | 60 | 1 | 0.3 | 0 | 125 | 1100 | Carbon Paper | 430 | Carbon Paper | 430 | 0.14976 | 0.35631 | 0.56286 | 0.783085 | 1.00331 | 1.24834 | 1.49337 | 1.7465 | 1.99963 | 2.24466 | 2.48969
All-Hydrocarbon MEA for PEM Water Electrolysis Combining Low Hydrogen Crossover and High Efficiency | 80 | 1 | 1 | 1 | 40 | 4 | 85.52915767 | 0 | 14.47084233 | 0 | 0 | 1.282937365 | 0.22 | 60 | 1 | 0.3 | 0 | 125 | 1100 | Carbon Paper | 430 | Carbon Paper | 430 | 0.12917 | 0.31803 | 0.50689 | 0.700625 | 0.89436 | 1.114455 | 1.33455 | 1.557565 | 1.78058 | 2.019705 | 2.25883
All-Hydrocarbon MEA for PEM Water Electrolysis Combining Low Hydrogen Crossover and High Efficiency | 80 | 1 | 1 | 1 | 40 | 4 | 85.52915767 | 0 | 14.47084233 | 0 | 0 | 1.282937365 | 0.1 | 60 | 0.28 | 0.3 | 0 | 115 | 360 | Carbon Paper | 430 | Carbon Paper | 430 | 0.27126 | 0.568435 | 0.86561 | 1.435655 | 2.0057 | 2.75142 | 3.49714 | 4.254505 | 5.01187 | 5.769235 | 6.5266
All-Hydrocarbon MEA for PEM Water Electrolysis Combining Low Hydrogen Crossover and High Efficiency | 80 | 1 | 1 | 1 | 40 | 4 | 85.52915767 | 0 | 14.47084233 | 0 | 0 | 1.282937365 | 0.1 | 60 | 0.28 | 0.3 | 0 | 115 | 360 | Carbon Paper | 430 | Carbon Paper | 430 | 0.18773 | 0.357555 | 0.52738 | 0.769435 | 1.01149 | 1.276965 | 1.54244 | 1.935285 | 2.32813 | 2.79027 | 3.25241
A novel work-flow to study Ir electrode thinning and dissolution in proton exchange membrane water electrolyzers | 80 | 1 | 1 | 1 | 75 | 50 | 100 | 0 | 0 | 0 | 0 | 0.5 | 0 | 100 | 0 | 0.25 | 0 | 125 | 1100 | Carbon Paper | 430 | Carbon Paper | 430 | 0.0312 | 0.15881 | 0.28642 | 0.61639 | 0.94636 | 1.36461 | 1.78286 | 2.20111 | 2.61936 | 3.03761 | 3.45586
A novel work-flow to study Ir electrode thinning and dissolution in proton exchange membrane water electrolyzers | 80 | 1 | 1 | 1 | 75 | 50 | 100 | 0 | 0 | 0 | 0 | 0.5 | 0 | 100 | 0 | 0.25 | 0 | 125 | 1100 | Carbon Paper | 430 | Carbon Paper | 430 | 0.0282 | 0.152205 | 0.27621 | 0.59677 | 0.91733 | 1.338685 | 1.76004 | 2.181395 | 2.60275 | 3.024105 | 3.44546
A novel work-flow to study Ir electrode thinning and dissolution in proton exchange membrane water electrolyzers | 80 | 1 | 1 | 1 | 75 | 50 | 100 | 0 | 0 | 0 | 0 | 0.5 | 0 | 100 | 0 | 0.25 | 0 | 125 | 1100 | Carbon Paper | 430 | Carbon Paper | 430 | 0.25675 | 0.529145 | 0.80154 | 1.210135 | 1.61873 | 2.084125 | 2.54952 | 3.02102 | 3.49252 | 3.96402 | 4.43552
A novel work-flow to study Ir electrode thinning and dissolution in proton exchange membrane water electrolyzers | 80 | 1 | 1 | 1 | 75 | 50 | 100 | 0 | 0 | 0 | 0 | 0.5 | 0 | 100 | 0 | 0.25 | 0 | 125 | 1100 | Carbon Paper | 430 | Carbon Paper | 430 | 0.0833 | 0.23293 | 0.38256 | 0.605485 | 0.82841 | 1.080655 | 1.3329 | 1.63217 | 1.93144 | 2.23071 | 2.52998
A novel work-flow to study Ir electrode thinning and dissolution in proton exchange membrane water electrolyzers | 80 | 1 | 1 | 1 | 75 | 50 | 100 | 0 | 0 | 0 | 0 | 0.5 | 0 | 100 | 0 | 0.25 | 0 | 125 | 1100 | Carbon Paper | 370 | Carbon Paper | 370 | 0.1193 | 0.36688 | 0.61446 | 1.13056 | 1.64666 | 2.30318 | 2.9597 | 3.69628 | 4.43286 | 5.09677 | 5.76068
A novel work-flow to study Ir electrode thinning and dissolution in proton exchange membrane water electrolyzers | 80 | 1 | 1 | 1 | 75 | 50 | 100 | 0 | 0 | 0 | 0 | 0.5 | 0 | 100 | 0 | 0.25 | 0 | 125 | 1100 | Carbon Paper | 370 | Carbon Paper | 370 | 0.03801 | 0.27943 | 0.52085 | 1.0234 | 1.52595 | 2.108565 | 2.69118 | 3.31444 | 3.9377 | 4.607765 | 5.27783
Development and performance evaluation of Proton Exchange Membrane (PEM) based hydrogen generator for portable applications | 80 | 1.5 | 1.5 | 1.5 | 4.166666667 | 100 | 85.52915767 | 0 | 14.47084233 | 0 | 0 | 1.026349892 |  | 100 | 0.28 | 0.4 | 0 | 175 | 1100 | Carbon Paper | 370 | Carbon Paper | 370 | 0.097 | 0.101485 | 0.10597 | 0.18252 | 0.25907 | 0.39877 | 0.53847 | 0.72191 | 0.90535 | 1.022255 | 1.13916
Oxide-supported Ir nanodendrites with high activity and durability for the oxygen evolution reaction in acid PEM water electrolyzers | 80 | 1 | 1 | 1 | 1.5 | 5 | 100 | 0 | 0 | 0 | 0 | 1 | 54 | 46 | 0.28 | 0.184 | 0 | 50 | 1100 | Carbon Paper | 370 | Carbon Paper | 370 | 0.10355 | 0.214865 | 0.32618 | 0.437715 | 0.54925 | 0.676305 | 0.80336 | 0.925315 | 1.04727 | 1.176105 | 1.30494
Oxide-supported Ir nanodendrites with high activity and durability for the oxygen evolution reaction in acid PEM water electrolyzers | 80 | 1 | 1 | 1 | 1.5 | 5 | 40 | 0 | 0 | 60 | 1 | 0.4 | 54 | 46 | 0.28 | 0.184 | 0 | 50 | 1100 | Carbon Paper | 300 | Carbon Paper | 300 | 0.14834 | 0.29314 | 0.43794 | 0.592045 | 0.74615 | 0.904915 | 1.06368 | 1.21801 | 1.37234 | 1.514035 | 1.65573
Oxide-supported Ir nanodendrites with high activity and durability for the oxygen evolution reaction in acid PEM water electrolyzers | 80 | 1 | 1 | 1 | 1.5 | 5 | 40 | 0 | 0 | 60 | 1 | 0.4 | 54 | 46 | 0.28 | 0.184 | 0 | 50 | 1100 | Carbon Paper | 300 | Carbon Paper | 300 | 0.25744 | 0.46299 | 0.66854 | 0.861455 | 1.05437 | 1.25061 | 1.44685 | 1.65085 | 1.85485 | 2.07282 | 2.29079
Oxide-supported Ir nanodendrites with high activity and durability for the oxygen evolution reaction in acid PEM water electrolyzers | 80 | 1 | 1 | 1 | 1.5 | 5 | 100 | 0 | 0 | 0 | 0 | 1 | 54 | 46 | 0.28 | 0.184 | 0 | 50 | 1100 | Carbon Paper | 300 | Carbon Paper | 300 | 0.1887 | 0.38494 | 0.58118 | 0.77276 | 0.96434 | 1.1526 | 1.34086 | 1.53244 | 1.72402 | 1.910945 | 2.09787
Oxide-supported Ir nanodendrites with high activity and durability for the oxygen evolution reaction in acid PEM water electrolyzers | 80 | 1 | 1 | 1 | 1.5 | 5 | 40 | 0 | 12.7397 | 0 | 1 | 0.4 | 54 | 46 | 0.28 | 0.184 | 0 | 50 | 1100 | Titanium Fiber Mesh | 300 | Carbon Cloth | 300 | 0.28227 | 0.489375 | 0.69648 | 0.909795 | 1.12311 | 1.31292 | 1.50273 | 1.711385 | 1.92004 | 2.136455 | 2.35287
Calculating the Electrochemically Active Surface Area of Iridium Oxide in Operating Proton Exchange Membrane Electrolyzers | 80 | 1 | 1 | 1 |  | 25 | 85.52915767 | 0 | 14.47084233 | 0 | 0 |  | 1 | 100 | 0.28 |  | 0 |  | 1100 | Titanium Fiber Mesh | 300 | Carbon Cloth | 300 | 0.0332888 | 0.16623718 | 0.29918556 | 0.44625097 | 0.59331638 | 0.737589415 | 0.88186245 | 1.014655695 | 1.14744894 | 1.298858055 | 1.45026717
NSTF Advances for PEM Electrolysis - the Effect of Alloying on Activity of NSTF Electrolyzer Catalysts and Performance of NSTF Based PEM Electrolyzers | 80 | 1 | 1 | 1 | 75 | 50 | 100 | 0 | 0 | 0 | 0 | 0.25 | 0 | 100 | 0 | 0.25 | 0 | 50 | 825 | Titanium Fiber Mesh | 300 | Carbon Cloth | 300 | 0.22918 | 0.492685 | 0.75619 | 1.46495 | 2.17371 | 3.13816 | 4.10261 | 5.10456 | 6.10651 | 7.10846 | 8.11041
NSTF Advances for PEM Electrolysis - the Effect of Alloying on Activity of NSTF Electrolyzer Catalysts and Performance of NSTF Based PEM Electrolyzers | 80 | 1 | 1 | 1 | 75 | 50 | 100 | 0 | 0 | 0 | 0 | 0.25 | 0 | 100 | 0 | 0.25 | 0 | 50 | 825 | Titanium Fiber Mesh | 300 | Carbon Cloth | 300 | 0.09854 | 0.586255 | 1.07397 | 1.906895 | 2.73982 | 3.572745 | 4.40567 | 5.238595 | 6.07152 | 6.904445 | 7.73737
NSTF Advances for PEM Electrolysis - the Effect of Alloying on Activity of NSTF Electrolyzer Catalysts and Performance of NSTF Based PEM Electrolyzers | 90 | 1 | 1 | 1 | 75 | 50 | 100 | 0 | 0 | 0 | 0 | 0.25 | 0 | 100 | 0 | 0.25 | 0 | 50 | 825 | Titanium Fiber Mesh | 300 | Carbon Cloth | 300 | 0.14549 | 0.741005 | 1.33652 | 2.30997 | 3.28342 | 4.25687 | 5.23032 | 6.20377 | 7.17722 | 8.15067 | 9.12412
NSTF Advances for PEM Electrolysis - the Effect of Alloying on Activity of NSTF Electrolyzer Catalysts and Performance of NSTF Based PEM Electrolyzers | 100 | 1 | 1 | 1 | 75 | 50 | 100 | 0 | 0 | 0 | 0 | 0.25 | 0 | 100 | 0 | 0.25 | 0 | 50 | 825 | Titanium Fiber Mesh | 300 | Carbon Cloth | 300 | 0.14549 | 0.741005 | 1.33652 | 2.30997 | 3.28342 | 4.25687 | 5.23032 | 6.20377 | 7.17722 | 8.15067 | 9.12412
NSTF Advances for PEM Electrolysis - the Effect of Alloying on Activity of NSTF Electrolyzer Catalysts and Performance of NSTF Based PEM Electrolyzers | 100 | 1 | 1 | 1 | 75 | 50 | 100 | 0 | 0 | 0 | 0 | 0.25 | 0 | 100 | 0 | 0.25 | 0 | 50 | 825 | Titanium Fiber Mesh | 300 | Carbon Cloth | 300 | 0.01279 | 0.02974 | 0.04669 | 0.082635 | 0.11858 | 0.18329 | 0.248 | 0.331705 | 0.41541 | 0.538145 | 0.66088
NSTF Advances for PEM Electrolysis - the Effect of Alloying on Activity of NSTF Electrolyzer Catalysts and Performance of NSTF Based PEM Electrolyzers | 100 | 1 | 1 | 1 | 75 | 50 | 100 | 0 | 0 | 0 | 0 | 0.25 | 0 | 100 | 0 | 0.25 | 0 | 50 | 825 | Titanium Fiber Mesh | 300 | Carbon Cloth | 300 | 0.02409 | 0.04104 | 0.05799 | 0.105235 | 0.15248 | 0.22232 | 0.29216 | 0.404115 | 0.51607 | 0.683485 | 0.8509
NSTF Advances for PEM Electrolysis - the Effect of Alloying on Activity of NSTF Electrolyzer Catalysts and Performance of NSTF Based PEM Electrolyzers | 100 | 1 | 1 | 1 | 75 | 50 | 100 | 0 | 0 | 0 | 0 | 0.25 | 0 | 100 | 0 | 0.25 | 0 | 50 | 825 | Titanium Fiber Mesh | 300 | Carbon Cloth | 300 | 0.12988 | 0.32862 | 0.52736 | 1.060935 | 1.59451 | 2.410525 | 3.22654 | 4.201245 | 5.17595 | 6.150655 | 7.12536
NSTF Advances for PEM Electrolysis - the Effect of Alloying on Activity of NSTF Electrolyzer Catalysts and Performance of NSTF Based PEM Electrolyzers | 100 | 1 | 1 | 1 | 75 | 50 | 100 | 0 | 0 | 0 | 0 | 0.25 | 0 | 100 | 0 | 0.25 | 0 | 50 | 825 | Titanium Fiber Mesh | 300 | Carbon Cloth | 300 | 0.07955 | 0.32554 | 0.57153 | 1.29819 | 2.02485 | 3.091995 | 4.15914 | 5.287905 | 6.41667 | 7.545435 | 8.6742
NSTF Advances for PEM Electrolysis - the Effect of Alloying on Activity of NSTF Electrolyzer Catalysts and Performance of NSTF Based PEM Electrolyzers | 100 | 1 | 1 | 1 | 75 | 50 | 100 | 0 | 0 | 0 | 0 | 0.375 | 0 | 100 | 0 | 0.25 | 0 | 50 | 825 | Titanium Fiber Mesh | 300 | Carbon Cloth | 300 | 0.12475 | 0.431845 | 0.73894 | 1.463035 | 2.18713 | 3.209595 | 4.23206 | 5.33103 | 6.43 | 7.52897 | 8.62794
NSTF Advances for PEM Electrolysis - the Effect of Alloying on Activity of NSTF Electrolyzer Catalysts and Performance of NSTF Based PEM Electrolyzers | 100 | 1 | 1 | 1 | 75 | 50 | 100 | 0 | 0 | 0 | 0 | 0.5 | 0 | 100 | 0 | 0.25 | 0 | 50 | 825 | Titanium Fiber Mesh | 300 | Carbon Cloth | 300 | 0.09085 | 0.437495 | 0.78414 | 1.54983 | 2.31552 | 3.36058 | 4.40564 | 5.43067 | 6.4557 | 7.48073 | 8.50576
NSTF Advances for PEM Electrolysis - the Effect of Alloying on Activity of NSTF Electrolyzer Catalysts and Performance of NSTF Based PEM Electrolyzers | 100 | 1 | 1 | 1 | 75 | 50 | 100 | 0 | 0 | 0 | 0 | 1 | 0 | 100 | 0 | 0.25 | 0 | 50 | 825 | Titanium Fiber Mesh | 300 | Carbon Cloth | 300 | 0.09085 | 0.462655 | 0.83446 | 1.616585 | 2.39871 | 3.44377 | 4.48883 | 5.516945 | 6.54506 | 7.573175 | 8.60129
Fully printed and integrated electrolyzer cells with additive manufacturing for high-efficiency water splitting | 20 | 1 | 1 | 1 | 20 | 5 | 74.37742114 | 16.76812396 | 8.854454898 | 0 | 0 | 2.734366353 | 0 | 100 | 2 | 3 | 0 | 125 | 1100 | Carbon Paper | 370 | Carbon Paper | 370 | 0.0151 | 0.067695 | 0.12029 | 0.26226 | 0.40423 | 0.582775 | 0.76132 | 0.96241 | 1.1635 | 1.3634 | 1.5633
Fully printed and integrated electrolyzer cells with additive manufacturing for high-efficiency water splitting | 40 | 1 | 1 | 1 | 20 | 5 | 74.37742114 | 16.76812396 | 8.854454898 | 0 | 0 | 2.734366353 | 0 | 100 | 2 | 3 | 0 | 125 | 1100 | Carbon Paper | 430 | Carbon Paper | 430 | 0.03013 | 0.12583 | 0.22153 | 0.422615 | 0.6237 | 0.876395 | 1.12909 | 1.395625 | 1.66216 | 1.928695 | 2.19523
Fully printed and integrated electrolyzer cells with additive manufacturing for high-efficiency water splitting | 60 | 1 | 1 | 1 | 20 | 5 | 74.37742114 | 16.76812396 | 8.854454898 | 0 | 0 | 2.734366353 | 0 | 100 | 2 | 3 | 0 | 125 | 1100 | Carbon Paper | 430 | Carbon Paper | 430 | 0.07324 | 0.247435 | 0.42163 | 0.678475 | 0.93532 | 1.22242 | 1.50952 | 1.820345 | 2.13117 | 2.441995 | 2.75282
Fully printed and integrated electrolyzer cells with additive manufacturing for high-efficiency water splitting | 80 | 1 | 1 | 1 | 20 | 5 | 74.37742114 | 16.76812396 | 8.854454898 | 0 | 0 | 2.734366353 | 0 | 100 | 2 | 3 | 0 | 125 | 1100 | Carbon Paper | 430 | Carbon Paper | 430 | 0.32474 | 0.669775 | 1.01481 | 1.438535 | 1.86226 | 2.285985 | 2.70971 | 3.133435 | 3.55716 | 3.980885 | 4.40461
The role of Nafion content in sputtered IrO2 based anodes for low temperature PEM water electrolysis | 40 | 1.57 | 1.57 | 1.57 | 100 | 5.29 | 100 | 0 | 0 | 0 | 0 | 0.55 | 0 | 100 | 3 | 0.5 | 1 | 175 | 1100 | Carbon Paper | 430 | Carbon Paper | 430 | 0.01023634 | 0.03680144 | 0.06336654 | 0.08985809 | 0.11634964 | 0.1428902235 | 0.169430807 | 0.195959132 | 0.222487457 | 0.249015782 | 0.275544107
The role of Nafion content in sputtered IrO2 based anodes for low temperature PEM water electrolysis | 50 | 1.57 | 1.57 | 1.57 | 100 | 5.29 | 100 | 0 | 0 | 0 | 0 | 0.55 | 0 | 100 | 3 | 0.5 | 1 | 175 | 1100 | Carbon Paper | 430 | Carbon Paper | 430 | 0.02349919 | 0.050973735 | 0.07844828 | 0.108121175 | 0.13779407 | 0.1660013985 | 0.194208727 | 0.222782447 | 0.251356167 | 0.279929887 | 0.308503607
The role of Nafion content in sputtered IrO2 based anodes for low temperature PEM water electrolysis | 60 | 1.57 | 1.57 | 1.57 | 100 | 5.29 | 100 | 0 | 0 | 0 | 0 | 0.55 | 0 | 100 | 3 | 0.5 | 1 | 175 | 1100 | Carbon Paper | 430 | Carbon Paper | 430 | 0.02885426 | 0.077996945 | 0.12713963 | 0.174135025 | 0.22113042 | 0.2695573415 | 0.317984263 | 0.366053303 | 0.414122343 | 0.462191383 | 0.510260423
The role of Nafion content in sputtered IrO2 based anodes for low temperature PEM water electrolysis | 40 | 1.57 | 1.57 | 1.57 | 100 | 5.29 | 100 | 0 | 0 | 0 | 0 | 0.55 | 0.909090909 | 100 | 3 | 0.5 | 1 | 175 | 1100 | Carbon Paper | 430 | Carbon Paper | 430 | 0.03541348 | 0.073020035 | 0.11062659 | 0.17320019 | 0.23577379 | 0.2817026935 | 0.327631597 | 0.3777216745 | 0.427811752 | 0.4779018295 | 0.527991907
The role of Nafion content in sputtered IrO2 based anodes for low temperature PEM water electrolysis | 50 | 1.57 | 1.57 | 1.57 | 100 | 5.29 | 100 | 0 | 0 | 0 | 0 | 0.55 | 0.909090909 | 100 | 3 | 0.5 | 1 | 175 | 1100 | Carbon Paper | 430 | Carbon Paper | 430 | 0.03960991 | 0.0873632 | 0.13511649 | 0.19732187 | 0.25952725 | 0.3120979035 | 0.364668557 | 0.419647892 | 0.474627227 | 0.529606562 | 0.584585897
The role of Nafion content in sputtered IrO2 based anodes for low temperature PEM water electrolysis | 60 | 1.57 | 1.57 | 1.57 | 100 | 5.29 | 100 | 0 | 0 | 0 | 0 | 0.55 | 0.909090909 | 100 | 3 | 0.5 | 1 | 175 | 1100 | Carbon Paper | 370 | Carbon Paper | 370 | 0.06120501 | 0.116072285 | 0.17093956 | 0.243959755 | 0.31697995 | 0.3778981985 | 0.438816447 | 0.502760182 | 0.566703917 | 0.630647652 | 0.694591387
The role of Nafion content in sputtered IrO2 based anodes for low temperature PEM water electrolysis | 40 | 1.57 | 1.57 | 1.57 | 100 | 5.29 | 100 | 0 | 0 | 0 | 0 | 0.55 | 2.727272727 | 100 | 3 | 0.5 | 1 | 175 | 1100 | Carbon Paper | 370 | Carbon Paper | 370 | 0.10441581 | 0.22258291 | 0.34075001 | 0.47403452 | 0.60731903 | 0.7305252665 | 0.853731503 | 0.979457308 | 1.105183113 | 1.230908918 | 1.356634723
The role of Nafion content in sputtered IrO2 based anodes for low temperature PEM water electrolysis | 50 | 1.57 | 1.57 | 1.57 | 100 | 5.29 | 100 | 0 | 0 | 0 | 0 | 0.55 | 2.727272727 | 100 | 3 | 0.5 | 1 | 175 | 1100 | Carbon Paper | 370 | Carbon Paper | 370 | 0.14405402 | 0.29028451 | 0.436515 | 0.58933271 | 0.74215042 | 0.89057665 | 1.03900288 | 1.18852698 | 1.33805108 | 1.48757518 | 1.63709928
The role of Nafion content in sputtered IrO2 based anodes for low temperature PEM water electrolysis | 60 | 1.57 | 1.57 | 1.57 | 100 | 5.29 | 100 | 0 | 0 | 0 | 0 | 0.55 | 2.727272727 | 100 | 3 | 0.5 | 1 | 175 | 1100 | Carbon Paper | 370 | Carbon Paper | 370 | 0.22550892 | 0.379917235 | 0.53432555 | 0.70118522 | 0.86804489 | 1.026604 | 1.185162423 | 1.345796 | 1.506430408 | 1.667064 | 1.827698393
The role of Nafion content in sputtered IrO2 based anodes for low temperature PEM water electrolysis | 40 | 1.57 | 1.57 | 1.57 | 100 | 5.29 | 100 | 0 | 0 | 0 | 0 | 0.55 | 4.545454545 | 100 | 3 | 0.5 | 1 | 175 | 1100 | Carbon Paper | 300 | Carbon Paper | 300 | 0.0679372 | 0.182457205 | 0.29697721 | 0.399653195 | 0.50232918 | 0.6129011785 | 0.723473177 | 0.832071172 | 0.940669167 | 1.049267162 | 1.157865157
The role of Nafion content in sputtered IrO2 based anodes for low temperature PEM water electrolysis | 50 | 1.57 | 1.57 | 1.57 | 100 | 5.29 | 100 | 0 | 0 | 0 | 0 | 0.55 | 4.545454545 | 100 | 3 | 0.5 | 1 | 175 | 1100 | Carbon Paper | 300 | Carbon Paper | 300 | 0.12256143 | 0.233370335 | 0.34417924 | 0.460717485 | 0.57725573 | 0.689974415 | 0.8026931 | 0.916366675 | 1.03004025 | 1.143713825 | 1.2573874
The role of Nafion content in sputtered IrO2 based anodes for low temperature PEM water electrolysis | 60 | 1.57 | 1.57 | 1.57 | 100 | 5.29 | 100 | 0 | 0 | 0 | 0 | 0.55 | 4.545454545 | 100 | 3 | 0.5 | 1 | 175 | 1100 | Carbon Paper | 300 | Carbon Paper | 300 | 0.16322821 | 0.29650359 | 0.42977897 | 0.562105125 | 0.69443128 | 0.8273902515 | 0.960349223 | 1.09315 | 1.225950758 | 1.358752 | 1.491552293
Sputtered iridium oxide films as electrocatalysts for water splitting via PEM electrolysis | 80 | 1 | 1 | 1 | 75 | 50 | 85.52915767 | 0 | 14.47084233 | 0 | 0 | 0.085529158 | 5 | 20 | 3 | 0.5 | 1 | 175 | 1100 | Titanium Fiber Mesh | 300 | Carbon Cloth | 300 | 0.68228765 | 0.75245183 | 0.82261601 | 0.848308315 | 0.87400062 | 0.889669465 | 0.90533831 | 0.921007155 | 0.936676 | 0.952344845 | 0.96801369
Sputtered iridium oxide films as electrocatalysts for water splitting via PEM electrolysis | 80 | 1 | 1 | 1 | 75 | 50 | 85.52915767 | 0 | 14.47084233 | 0 | 0 | 0.171058315 | 2.5 | 20 | 3 | 0.5 | 1 | 175 | 1100 | Titanium Fiber Mesh | 300 | Carbon Cloth | 300 | 0.74242838 | 0.806947165 | 0.87146595 | 0.89969292 | 0.92791989 | 0.95361219 | 0.97930449 | 1.00499679 | 1.03068909 | 1.05638139 | 1.08207369
Sputtered iridium oxide films as electrocatalysts for water splitting via PEM electrolysis | 80 | 1 | 1 | 1 | 75 | 50 | 85.52915767 | 0 | 14.47084233 | 0 | 0 | 0.256587473 | 1.666666667 | 20 | 3 | 0.5 | 1 | 175 | 1100 | Titanium Fiber Mesh | 300 | Carbon Cloth | 300 | 0.73482438 | 0.794389045 | 0.85395371 | 0.87964601 | 0.90533831 | 0.93103061 | 0.95672291 | 0.98241521 | 1.00810751 | 1.03379981 | 1.05949211
Sputtered iridium oxide films as electrocatalysts for water splitting via PEM electrolysis | 80 | 1 | 1 | 1 | 75 | 50 | 85.52915767 | 0 | 14.47084233 | 0 | 0 | 0.342116631 | 1.25 | 20 | 3 | 0.5 | 1 | 175 | 1100 | Titanium Fiber Mesh | 300 | Carbon Cloth | 300 | 0.70233456 | 0.76938801 | 0.83644146 | 0.86397716 | 0.89151286 | 0.91904856 | 0.94658426 | 0.97411996 | 1.00165566 | 1.02919136 | 1.05672706
Study of catalyst sprayed membrane under irradiation method to prepare high performance membrane electrode assemblies for solid polymer electrolyte water electrolysis | 80 | 1 | 1 | 1 | 75 | 4 | 85.52915767 | 0 | 14.47084233 | 0 | 0 | 0.427645788 | 0.33 | 40 | 0.33 | 0.5 | 0 | 50 | 1100 | Titanium Fiber Mesh | 300 | Carbon Cloth | 300 | 0.26127 | 0.46287 | 0.66447 | 0.896985 | 1.1295 | 1.33974 | 1.54998 | 1.737945 | 1.92591 | 2.113875 | 2.30184
Study of catalyst sprayed membrane under irradiation method to prepare high performance membrane electrode assemblies for solid polymer electrolyte water electrolysis | 80 | 1 | 1 | 1 | 50 | 4 | 85.52915767 | 0 | 14.47084233 | 0 | 0 | 0.855291577 | 0.33 | 40 | 0.33 | 0.5 | 0 | 50 | 1100 | Titanium Fiber Mesh | 300 | Carbon Cloth | 300 | 0.36536 | 0.61151 | 0.85766 | 1.142 | 1.42634 | 1.707035 | 1.98773 | 2.268425 | 2.54912 | 2.829815 | 3.11051
Study of catalyst sprayed membrane under irradiation method to prepare high performance membrane electrode assemblies for solid polymer electrolyte water electrolysis | 80 | 1 | 1 | 1 | 50 | 4 | 85.52915767 | 0 | 14.47084233 | 0 | 0 | 1.282937365 | 0.33 | 40 | 0.33 | 0.5 | 0 | 50 | 1100 | Titanium Fiber Mesh | 300 | Carbon Cloth | 300 | 0.45446 | 0.764705 | 1.07495 | 1.416335 | 1.75772 | 2.099105 | 2.44049 | 2.781875 | 3.12326 | 3.464645 | 3.80603
Study of catalyst sprayed membrane under irradiation method to prepare high performance membrane electrode assemblies for solid polymer electrolyte water electrolysis | 80 | 1 | 1 | 1 | 50 | 4 | 85.52915767 | 0 | 14.47084233 | 0 | 0 | 1.710583153 | 0.33 | 40 | 0.33 | 0.5 | 0 | 50 | 1100 | Titanium Fiber Mesh | 300 | Carbon Cloth | 300 | 0.51128 | 0.878575 | 1.24587 | 1.65385 | 2.06183 | 2.46981 | 2.87779 | 3.28577 | 3.69375 | 4.10173 | 4.50971
Study of catalyst sprayed membrane under irradiation method to prepare high performance membrane electrode assemblies for solid polymer electrolyte water electrolysis | 80 | 1 | 1 | 1 | 50 | 4 | 85.52915767 | 0 | 14.47084233 | 0 | 0 | 2.56587473 | 0.33 | 40 | 0.33 | 0.5 | 0 | 50 | 1100 | Titanium Fiber Mesh | 300 | Carbon Cloth | 300 | 0.51628 | 0.928125 | 1.33997 | 1.80727 | 2.27457 | 2.74187 | 3.20917 | 3.67647 | 4.14377 | 4.61107 | 5.07837
Study of catalyst sprayed membrane under irradiation method to prepare high performance membrane electrode assemblies for solid polymer electrolyte water electrolysis | 80 | 1 | 1 | 1 | 50 | 4 | 85.52915767 | 0 | 14.47084233 | 0 | 0 | 3.421166307 | 0.33 | 40 | 0.33 | 0.5 | 0 | 50 | 1100 | Titanium Fiber Mesh | 300 | Carbon Cloth | 300 | 0.50628 | 0.8488 | 1.19132 | 1.55748 | 1.92364 | 2.2898 | 2.65596 | 3.02212 | 3.38828 | 3.75444 | 4.1206
Study of catalyst sprayed membrane under irradiation method to prepare high performance membrane electrode assemblies for solid polymer electrolyte water electrolysis | 80 | 1 | 1 | 1 | 50 | 4 | 85.52915767 | 0 | 14.47084233 | 0 | 0 | 3.421166307 | 0.33 | 40 | 0.33 | 0.05 | 0 | 50 | 1100 | Titanium Fiber Mesh | 300 | Carbon Cloth | 300 | 0.4488 | 0.74676 | 1.04472 | 1.34755 | 1.65038 | 1.94346 | 2.23654 | 2.52962 | 2.8227 | 3.11578 | 3.40886
Study of catalyst sprayed membrane under irradiation method to prepare high performance membrane electrode assemblies for solid polymer electrolyte water electrolysis | 80 | 1 | 1 | 1 | 50 | 4 | 85.52915767 | 0 | 14.47084233 | 0 | 0 | 3.421166307 | 0.33 | 40 | 0.33 | 0.2 | 0 | 50 | 1100 | Titanium Fiber Mesh | 300 | Carbon Cloth | 300 | 0.51398 | 0.863815 | 1.21365 | 1.606935 | 2.00022 | 2.393505 | 2.78679 | 3.180075 | 3.57336 | 3.966645 | 4.35993
Study of catalyst sprayed membrane under irradiation method to prepare high performance membrane electrode assemblies for solid polymer electrolyte water electrolysis | 80 | 1 | 1 | 1 | 50 | 4 | 85.52915767 | 0 | 14.47084233 | 0 | 0 | 3.421166307 | 0.33 | 40 | 0.33 | 1 | 0 | 50 | 1100 | Titanium Fiber Mesh | 300 | Carbon Cloth | 300 | 0.53083 | 0.924115 | 1.3174 | 1.718 | 2.1186 | 2.5192 | 2.9198 | 3.3204 | 3.721 | 4.1216 | 4.5222
Study of catalyst sprayed membrane under irradiation method to prepare high performance membrane electrode assemblies for solid polymer electrolyte water electrolysis | 80 | 1 | 1 | 1 | 50 | 4 | 85.52915767 | 0 | 14.47084233 | 0 | 0 | 3.421166307 | 0.33 | 40 | 0.33 | 2 | 0 | 50 | 1100 | Carbon Paper | 370 | Carbon Paper | 370 | 0.57428 | 0.939855 | 1.30543 | 1.79271 | 2.27999 | 2.76727 | 3.25455 | 3.74183 | 4.22911 | 4.71639 | 5.20367
Investigations on high performance proton exchange membrane water electrolyzer | 30 | 1 | 1 | 1 | 10 | 20 | 100 | 0 | 0 | 0 | 0 | 1 | 0.428571429 | 100 | 0.428571429 | 1 | 0 | 88 | 1100 | Carbon Paper | 430 | Carbon Paper | 430 | 0.01 | 0.06859549 | 0.12719098 | 0.216088385 | 0.30498579 | 0.406144905 | 0.50730402 | 0.63012549 | 0.75294696 | 0.877403325 | 1.00185969
Investigations on high performance proton exchange membrane water electrolyzer | 30 | 1 | 1 | 1 | 10 | 20 | 100 | 0 | 0 | 0 | 0 | 1.5 | 0.428571429 | 100 | 0.428571429 | 1 | 0 | 88 | 1100 | Carbon Paper | 430 | Carbon Paper | 430 | 0.0105 | 0.073852355 | 0.13720471 | 0.232743875 | 0.32828304 | 0.43557301 | 0.54286298 | 0.670691315 | 0.79851965 | 0.925224 | 1.05192835
Investigations on high performance proton exchange membrane water electrolyzer | 30 | 1 | 1 | 1 | 10 | 20 | 100 | 0 | 0 | 0 | 0 | 2 | 0.428571429 | 100 | 0.428571429 | 1 | 0 | 88 | 1100 | Carbon Paper | 430 | Carbon Paper | 430 | 0.011 | 0.080744115 | 0.15048823 | 0.257165115 | 0.363842 | 0.47777373 | 0.59170546 | 0.71840981 | 0.84511416 | 0.97467957 | 1.10424498
Investigations on high performance proton exchange membrane water electrolyzer | 30 | 1 | 1 | 1 | 10 | 20 | 100 | 0 | 0 | 0 | 0 | 2.5 | 0.428571429 | 100 | 0.428571429 | 1 | 0 | 88 | 1100 | Carbon Paper | 430 | Carbon Paper | 430 | 0.0109 | 0.09346673 | 0.17603346 | 0.283834335 | 0.39163521 | 0.503421145 | 0.61520708 | 0.738539455 | 0.86187183 | 0.976314465 | 1.0907571
Investigations on high performance proton exchange membrane water electrolyzer | 30 | 1 | 1 | 1 | 10 | 20 | 100 | 0 | 0 | 0 | 0 | 3 | 0.428571429 | 100 | 0.428571429 | 1 | 0 | 88 | 1100 | Carbon Paper | 430 | Carbon Paper | 430 | 0.0099 | 0.085711885 | 0.16152377 | 0.25553022 | 0.34953667 | 0.45345467 | 0.55737267 | 0.665173545 | 0.77297442 | 0.88241019 | 0.99184596
Investigations on high performance proton exchange membrane water electrolyzer | 30 | 1 | 1 | 1 | 10 | 20 | 100 | 0 | 0 | 0 | 0 | 1.5 | 0.111111111 | 100 | 0.428571429 | 1 | 0 | 88 | 1100 | Carbon Paper | 430 | Carbon Paper | 430 | 0.01 | 0.116925 | 0.22385 | 0.35652 | 0.48919 | 0.640495 | 0.7918 | 0.9485 | 1.1052 | 1.267295 | 1.42939
Investigations on high performance proton exchange membrane water electrolyzer | 30 | 1 | 1 | 1 | 10 | 20 | 100 | 0 | 0 | 0 | 0 | 1.5 | 0.25 | 100 | 0.428571429 | 1 | 0 | 88 | 1100 | Carbon Paper | 430 | Carbon Paper | 430 | 0.01 | 0.116925 | 0.22385 | 0.35652 | 0.48919 | 0.640495 | 0.7918 | 0.9485 | 1.1052 | 1.267295 | 1.42939
Investigations on high performance proton exchange membrane water electrolyzer | 30 | 1 | 1 | 1 | 10 | 20 | 100 | 0 | 0 | 0 | 0 | 1.5 | 0.667 | 100 | 0.428571429 | 1 | 0 | 88 | 1100 | Carbon Paper | 430 | Carbon Paper | 430 | 0.005 | 0.043065 | 0.08113 | 0.14182 | 0.20251 | 0.277795 | 0.35308 | 0.44774 | 0.5424 | 0.644415 | 0.74643
Investigations on high performance proton exchange membrane water electrolyzer | 30 | 1 | 1 | 1 | 10 | 20 | 100 | 0 | 0 | 0 | 0 | 1.5 | 0.428571429 | 100 | 0.428571429 | 1 | 0 | 50 | 1100 | Carbon Paper | 370 | Carbon Paper | 370 | 0.01 | 0.09624 | 0.18248 | 0.312555 | 0.44263 | 0.586035 | 0.72944 | 0.90195 | 1.07446 | 1.25785 | 1.44124
Investigations on high performance proton exchange membrane water electrolyzer | 30 | 1 | 1 | 1 | 10 | 20 | 100 | 0 | 0 | 0 | 0 | 1.5 | 0.428571429 | 100 | 0.428571429 | 1 | 0 | 125 | 1100 | Carbon Paper | 370 | Carbon Paper | 370 | 0.007 | 0.04633 | 0.08566 | 0.15077 | 0.21588 | 0.28927 | 0.36266 | 0.44018 | 0.5177 | 0.605185 | 0.69267
Investigations on high performance proton exchange membrane water electrolyzer | 45 | 1 | 1 | 1 | 10 | 20 | 100 | 0 | 0 | 0 | 0 | 1.5 | 0.667 | 100 | 0.428571429 | 1 | 0 | 88 | 1100 | Carbon Paper | 370 | Carbon Paper | 370 | 0.08264 | 0.191435 | 0.30023 | 0.45259 | 0.60495 | 0.795775 | 0.9866 | 1.19697 | 1.40734 | 1.61771 | 1.82808
Investigations on high performance proton exchange membrane water electrolyzer | 60 | 1 | 1 | 1 | 10 | 20 | 100 | 0 | 0 | 0 | 0 | 1.5 | 0.667 | 100 | 0.428571429 | 1 | 0 | 88 | 1100 | Carbon Paper | 370 | Carbon Paper | 370 | 0.11494 | 0.26305 | 0.41116 | 0.60878 | 0.8064 | 1.021235 | 1.23607 | 1.473 | 1.70993 | 1.94686 | 2.18379
Investigations on high performance proton exchange membrane water electrolyzer | 75 | 1 | 1 | 1 | 10 | 20 | 100 | 0 | 0 | 0 | 0 | 1.5 | 0.667 | 100 | 0.428571429 | 1 | 0 | 88 | 1100 | Carbon Paper | 300 | Carbon Paper | 300 | 0.18464 | 0.37057 | 0.5565 | 0.780685 | 1.00487 | 1.25349 | 1.50211 | 1.76093 | 2.01975 | 2.27857 | 2.53739
Investigations on high performance proton exchange membrane water electrolyzer | 80 | 1 | 1 | 1 | 10 | 20 | 100 | 0 | 0 | 0 | 0 | 1.5 | 0.667 | 100 | 0.428571429 | 1 | 0 | 88 | 1100 | Carbon Paper | 300 | Carbon Paper | 300 | 0.24456 | 0.436445 | 0.62833 | 0.859525 | 1.09072 | 1.344865 | 1.59901 | 1.85783 | 2.11665 | 2.37547 | 2.63429
Investigations on high performance proton exchange membrane water electrolyzer | 30 | 1 | 1 | 1 | 10 | 20 | 20 | 0 | 0 | 40 | 1 | 0.3 | 0.428571429 | 100 | 0.428571429 | 1 | 0 | 88 | 1100 | Carbon Paper | 300 | Carbon Paper | 300 | 0.013 | 0.120485 | 0.22797 | 0.41229 | 0.59661 | 0.834815 | 1.07302 | 1.29675 | 1.52048 | 1.75545 | 1.99042
Investigations on high performance proton exchange membrane water electrolyzer | 30 | 1 | 1 | 1 | 10 | 20 | 100 | 0 | 0 | 0 | 0 | 1.5 | 0.428571429 | 100 | 0.428571429 | 1 | 0 | 88 | 1100 | Titanium Fiber Mesh | 300 | Carbon Cloth | 300 | 0.0498 | 0.119995 | 0.19019 | 0.294065 | 0.39794 | 0.53614 | 0.67434 | 0.810605 | 0.94687 | 1.07242 | 1.19797
Investigations on high performance proton exchange membrane water electrolyzer | 30 | 1 | 1 | 1 | 10 | 20 | 20 | 0 | 0 | 40 | 1 | 0.3 | 0.428571429 | 100 | 0.428571429 | 1 | 0 | 88 | 1100 | Titanium Fiber Mesh | 300 | Carbon Cloth | 300 | 0.06529 | 0.142455 | 0.21962 | 0.357815 | 0.49601 | 0.65124 | 0.80647 | 0.94751 | 1.08855 | 1.247135 | 1.40572
Initial approaches in benchmarking and round robin testing for proton exchange membrane water electrolyzers | 60 | 1 | 1 | 1 | 2 | 25 | 85.52915767 | 0 | 14.47084233 | 0 | 0 | 2.138228942 | 0.428571429 | 100 | 0.428571429 | 0.8 | 0 | 175 | 1100 | Titanium Fiber Mesh | 300 | Carbon Cloth | 300 | 0.05815 | 0.191775 | 0.3254 | 0.510545 | 0.69569 | 0.89182 | 1.08795 | 1.29846 | 1.50897 | 1.71817 | 1.92737
Initial approaches in benchmarking and round robin testing for proton exchange membrane water electrolyzers | 80 | 1 | 1 | 1 | 2 | 25 | 85.52915767 | 0 | 14.47084233 | 0 | 0 | 2.138228942 | 0.428571429 | 100 | 0.428571429 | 0.8 | 0 | 175 | 1100 | Titanium Fiber Mesh | 300 | Carbon Cloth | 300 | 0.16014 | 0.345385 | 0.53063 | 0.75127 | 0.97191 | 1.20805 | 1.44419 | 1.699705 | 1.95522 | 2.206865 | 2.45851
Initial approaches in benchmarking and round robin testing for proton exchange membrane water electrolyzers | 56 | 1 | 1 | 1 | 2 | 25 | 85.52915767 | 0 | 14.47084233 | 0 | 0 | 2.138228942 | 0.428571429 | 100 | 0.428571429 | 0.8 | 0 | 175 | 1100 | Titanium Fiber Mesh | 300 | Carbon Cloth | 300 | 0.09344 | 0.247625 | 0.40181 | 0.58521 | 0.76861 | 0.94354 | 1.11847 | 1.28026 | 1.44205 | 1.60384 | 1.76563
Initial approaches in benchmarking and round robin testing for proton exchange membrane water electrolyzers | 58 | 1 | 1 | 1 | 2 | 25 | 85.52915767 | 0 | 14.47084233 | 0 | 0 | 2.138228942 | 0.428571429 | 100 | 0.428571429 | 0.8 | 0 | 175 | 1100 | Titanium Fiber Mesh | 300 | Carbon Cloth | 300 | 0.08584 | 0.250395 | 0.41495 | 0.597485 | 0.78002 | 0.957715 | 1.13541 | 1.304635 | 1.47386 | 1.643085 | 1.81231
Initial approaches in benchmarking and round robin testing for proton exchange membrane water electrolyzers | 62 | 1 | 1 | 1 | 2 | 25 | 85.52915767 | 0 | 14.47084233 | 0 | 0 | 2.138228942 | 0.428571429 | 100 | 0.428571429 | 0.8 | 0 | 175 | 1100 | Titanium Fiber Mesh | 300 | Carbon Cloth | 300 | 0.11211 | 0.28237 | 0.45263 | 0.636895 | 0.82116 | 1.002655 | 1.18415 | 1.35545 | 1.52675 | 1.69805 | 1.86935
Initial approaches in benchmarking and round robin testing for proton exchange membrane water electrolyzers | 64 | 1 | 1 | 1 | 2 | 25 | 85.52915767 | 0 | 14.47084233 | 0 | 0 | 2.138228942 | 0.428571429 | 100 | 0.428571429 | 0.8 | 0 | 175 | 1100 | Titanium Fiber Mesh | 300 | Carbon Cloth | 300 | 0.12525 | 0.290845 | 0.45644 | 0.64537 | 0.8343 | 1.0234 | 1.2125 | 1.383625 | 1.55475 | 1.725875 | 1.897
Efficient and Stable Low Iridium Loaded Anodes for PEM Water Electrolysis Made Possible by Nanofiber Interlayers | 80 | 1 | 1 | 1 | 40 | 5 | 85.52915767 | 0 | 14.47084233 | 0 | 0 | 1.2 | 0.67 | 40 | 0.67 | 0.5 | 0 | 125 | 1100 | Titanium Fiber Mesh | 300 | Carbon Cloth | 300 | 0.17305 | 0.38985 | 0.60665 | 0.87845 | 1.15025 | 1.459175 | 1.7681 | 2.102235 | 2.43637 | 2.807635 | 3.1789
Efficient and Stable Low Iridium Loaded Anodes for PEM Water Electrolysis Made Possible by Nanofiber Interlayers | 80 | 1 | 1 | 1 | 40 | 5 | 85.52915767 | 0 | 14.47084233 | 0 | 0 | 0.2 | 0.67 | 40 | 0.67 | 0.5 | 0 | 125 | 1100 | Titanium Fiber Mesh | 300 | Carbon Cloth | 300 | 0.1428 | 0.327515 | 0.51223 | 0.713905 | 0.91558 | 1.14246 | 1.36934 | 1.58614 | 1.80294 | 2.062365 | 2.32179
Efficient and Stable Low Iridium Loaded Anodes for PEM Water Electrolysis Made Possible by Nanofiber Interlayers | 80 | 1 | 1 | 1 | 40 | 5 | 85.52915767 | 0 | 14.47084233 | 0 | 0 | 0.2 | 0.67 | 40 | 0.67 | 0.5 | 0 | 125 | 1100 | Titanium Fiber Mesh | 300 | Carbon Cloth | 300 | 0.07341 | 0.18369 | 0.29397 | 0.42754 | 0.56111 | 0.723675 | 0.88624 | 1.04661 | 1.20698 | 1.40514 | 1.6033
An analysis of degradation phenomena in polymer electrolyte membrane water electrolysis | 80 | 1 | 1 | 1 | 25 | 17.64 | 85.52915767 | 0 | 14.47084233 | 0 | 0 | 2.25 | 0.67 | 40 | 0.67 | 0.8 | 0 | 175 | 1100 | Titanium Fiber Mesh | 300 | Carbon Cloth | 300 | 0.25123 | 0.52175 | 0.79227 | 1.0722 | 1.35213 | 1.67196 | 1.99179 | 2.31129 | 2.63079 | 2.93083 | 3.23087
An analysis of degradation phenomena in polymer electrolyte membrane water electrolysis | 80 | 1 | 1 | 1 | 25 | 17.64 | 85.52915767 | 0 | 14.47084233 | 0 | 0 | 2.25 | 0.67 | 40 | 0.67 | 0.8 | 0 | 175 | 1100 | Titanium Fiber Mesh | 300 | Carbon Cloth | 300 | 0.25123 | 0.52175 | 0.79227 | 1.0722 | 1.35213 | 1.67196 | 1.99179 | 2.31129 | 2.63079 | 2.93083 | 3.23087
An analysis of degradation phenomena in polymer electrolyte membrane water electrolysis | 80 | 1 | 1 | 1 | 25 | 17.64 | 85.52915767 | 0 | 14.47084233 | 0 | 0 | 2.25 | 0.67 | 40 | 0.67 | 0.8 | 0 | 175 | 1100 | Carbon Paper | 370 | Carbon Paper | 370 | 0.17273 | 0.399465 | 0.6262 | 0.86688 | 1.10756 | 1.399815 | 1.69207 | 1.984 | 2.27593 | 2.534455 | 2.79298
An analysis of degradation phenomena in polymer electrolyte membrane water electrolysis | 80 | 1 | 1 | 1 | 25 | 17.64 | 85.52915767 | 0 | 14.47084233 | 0 | 0 | 2.25 | 0.67 | 40 | 0.67 | 0.8 | 0 | 175 | 1100 | Carbon Paper | 430 | Carbon Paper | 430 | 0.16819 | 0.37546 | 0.58273 | 0.805895 | 1.02906 | 1.30315 | 1.57724 | 1.83771 | 2.09818 | 2.307395 | 2.51661
An analysis of degradation phenomena in polymer electrolyte membrane water electrolysis | 80 | 1 | 1 | 1 | 25 | 17.64 | 85.52915767 | 0 | 14.47084233 | 0 | 0 | 2.25 | 0.67 | 40 | 0.67 | 0.8 | 0 | 175 | 1100 | Carbon Paper | 430 | Carbon Paper | 430 | 0.15651 | 0.357945 | 0.55938 | 0.78611 | 1.01284 | 1.28531 | 1.55778 | 1.802355 | 2.04693 | 2.24609 | 2.44525
An analysis of degradation phenomena in polymer electrolyte membrane water electrolysis | 80 | 1 | 1 | 1 | 25 | 17.64 | 85.52915767 | 0 | 14.47084233 | 0 | 0 | 2.25 | 0.67 | 40 | 0.67 | 0.8 | 0 | 175 | 1100 | Carbon Paper | 430 | Carbon Paper | 430 | 0.14094 | 0.338155 | 0.53537 | 0.740695 | 0.94602 | 1.19449 | 1.44296 | 1.67391 | 1.90486 | 2.11213 | 2.3194
An analysis of degradation phenomena in polymer electrolyte membrane water electrolysis | 80 | 1 | 1 | 1 | 25 | 17.64 | 85.52915767 | 0 | 14.47084233 | 0 | 0 | 2.25 | 0.67 | 40 | 0.67 | 0.8 | 0 | 175 | 1100 | Carbon Paper | 430 | Carbon Paper | 430 | 0.12537 | 0.318695 | 0.51202 | 0.69334 | 0.87466 | 1.117615 | 1.36057 | 1.57141 | 1.78225 | 1.946055 | 2.10986
Performance of a PEM electrolyzer using RuIrCoOx electrocatalysts for the oxygen evolution electrode | 25 | 1 | 1 | 1 | 63 | 4 | 50 | 26.30208333 | 8.333333333 | 0 | 0 | 2.25 | 0.67 | 10 | 0.67 | 0.8 | 0 | 125 | 1100 | Carbon Paper | 430 | Carbon Paper | 430 | 0.00126478 | 0.00442485 | 0.00758492 | 0.01308985 | 0.01859478 | 0.025020255 | 0.03144573 | 0.037820825 | 0.04419592 | 0.050571015 | 0.05694611
Performance of a PEM electrolyzer using RuIrCoOx electrocatalysts for the oxygen evolution electrode | 25 | 1 | 1 | 1 | 63 | 4 | 74.37742114 | 16.76812396 | 8.854454898 | 0 | 0 | 2.25 | 0.67 | 10 | 0.67 | 0.8 | 0 | 125 | 1100 | Carbon Paper | 430 | Carbon Paper | 430 | 0.0006694 | 0.00283565 | 0.0050019 | 0.00863827 | 0.01227464 | 0.017729195 | 0.02318375 | 0.02751625 | 0.03184875 | 0.03618125 | 0.04051375
Analysis of Inkjet Printed Catalyst Coated Membranes for Polymer Electrolyte Electrolyzers | 80 | 1 | 1 | 1 | 9.1 | 5 | 85.52915767 | 0 | 14.47084233 | 0 | 0 | 1.000691145 | 0.052631579 | 46.7 | 0.428571429 | 0.1 | 0 | 25 | 1100 | Carbon Paper | 430 | Carbon Paper | 430 | 0.20876 | 0.614205 | 1.01965 | 1.53249 | 2.04533 | 2.55817 | 3.07101 | 3.58385 | 4.09669 | 4.60953 | 5.12237
Analysis of Inkjet Printed Catalyst Coated Membranes for Polymer Electrolyte Electrolyzers | 80 | 1 | 1 | 1 | 9.1 | 5 | 85.52915767 | 0 | 14.47084233 | 0 | 0 | 1.000691145 | 0.052631579 | 46.7 | 0.428571429 | 0.1 | 0 | 25 | 1100 | Carbon Paper | 430 | Carbon Paper | 430 | 0.20876 | 0.614205 | 1.01965 | 1.53249 | 2.04533 | 2.55817 | 3.07101 | 3.58385 | 4.09669 | 4.60953 | 5.12237
Design and Performance Investigation of a Carbon-Free Pt/Ti Cathode with Low Membrane Degradation Rate for Proton Exchange Membrane Water Electrolyser | 90 | 1 | 1 | 1 | 25 | 8 | 85.52915767 | 0 | 14.47084233 | 0 | 0 | 1.710583153 | 0.052631579 | 40 | 16.66666667 | 0.96 | 0 | 125 | 1100 | Carbon Paper | 370 | Carbon Paper | 370 | 0.12844 | 0.29853 | 0.46862 | 0.670795 | 0.87297 | 1.04654 | 1.22011 | 1.361205 | 1.5023 | 1.635665 | 1.76903
Design and Performance Investigation of a Carbon-Free Pt/Ti Cathode with Low Membrane Degradation Rate for Proton Exchange Membrane Water Electrolyser | 90 | 1 | 1 | 1 | 25 | 8 | 85.52915767 | 0 | 14.47084233 | 0 | 0 | 1.710583153 | 0.052631579 | 40 | 3.125 | 0.96 | 0 | 125 | 1100 | Carbon Paper | 370 | Carbon Paper | 370 | 0.10974 | 0.271185 | 0.43263 | 0.597675 | 0.76272 | 0.9475 | 1.13228 | 1.29139 | 1.4505 | 1.59603 | 1.74156
Design and Performance Investigation of a Carbon-Free Pt/Ti Cathode with Low Membrane Degradation Rate for Proton Exchange Membrane Water Electrolyser | 90 | 1 | 1 | 1 | 25 | 8 | 85.52915767 | 0 | 14.47084233 | 0 | 0 | 1.710583153 | 0.052631579 | 40 | 9.375 | 0.96 | 0 | 125 | 1100 | Carbon Paper | 370 | Carbon Paper | 370 | 0.11121 | 0.291645 | 0.47208 | 0.652195 | 0.83231 | 1.04233 | 1.25235 | 1.40234 | 1.55233 | 1.7195 | 1.88667
Design and Performance Investigation of a Carbon-Free Pt/Ti Cathode with Low Membrane Degradation Rate for Proton Exchange Membrane Water Electrolyser | 90 | 1 | 1 | 1 | 25 | 8 | 85.52915767 | 0 | 14.47084233 | 0 | 0 | 1.710583153 | 0.052631579 | 40 | 21.875 | 0.96 | 0 | 125 | 1100 | Carbon Paper | 370 | Carbon Paper | 370 | 0.10283 | 0.27706 | 0.45129 | 0.64392 | 0.83655 | 1.031725 | 1.2269 | 1.36076 | 1.49462 | 1.621485 | 1.74835
Design and Performance Investigation of a Carbon-Free Pt/Ti Cathode with Low Membrane Degradation Rate for Proton Exchange Membrane Water Electrolyser | 90 | 1 | 1 | 1 | 63 | 8 | 85.52915767 | 0 | 14.47084233 | 0 | 0 | 1.710583153 | 0.052631579 | 40 | 26.04166667 | 0.96 | 0 | 125 | 1100 | Carbon Paper | 300 | Carbon Paper | 300 | 0.09239 | 0.246385 | 0.40038 | 0.542305 | 0.68423 | 0.818095 | 0.95196 | 1.06291 | 1.17386 | 1.29139 | 1.40892
Design and Performance Investigation of a Carbon-Free Pt/Ti Cathode with Low Membrane Degradation Rate for Proton Exchange Membrane Water Electrolyser | 90 | 1 | 1 | 1 | 63 | 8 | 85.52915767 | 0 | 14.47084233 | 0 | 0 | 1.710583153 | 0.052631579 | 20 | 0.25 | 0.4 | 0 | 125 | 1100 | Carbon Paper | 300 | Carbon Paper | 300 | 0.17946 | 0.36289 | 0.54632 | 0.768595 | 0.99087 | 1.15323 | 1.31559 | 1.47563 | 1.63567 | 1.79571 | 1.95575
Durable Membrane Electrode Assemblies for Proton Exchange Membrane Electrolyzer Systems Operating at High Current Densities | 55 | 1 | 1 | 1 | 25 | 120 | 100 | 0 | 0 | 0 | 0 | 1 | 0.052631579 | 100 | 15.40833 | 0.9 | 0 | 125 | 1100 | Carbon Paper | 300 | Carbon Paper | 300 | 0.12 | 0.134885 | 0.14977 | 0.398525 | 0.64728 | 0.89282 | 1.13836 | 1.386935 | 1.63551 | 1.884085 | 2.13266
Durable Membrane Electrode Assemblies for Proton Exchange Membrane Electrolyzer Systems Operating at High Current Densities | 55 | 1 | 1 | 1 | 25 | 120 | 100 | 0 | 0 | 0 | 0 | 1 | 0.052631579 | 100 | 16.5 | 0.9 | 0 | 125 | 1100 | Titanium Fiber Mesh | 300 | Carbon Cloth | 300 | 0.1 | 0.15792 | 0.21584 | 0.419235 | 0.62263 | 0.845495 | 1.06836 | 1.299435 | 1.53051 | 1.761765 | 1.99302
Durable Membrane Electrode Assemblies for Proton Exchange Membrane Electrolyzer Systems Operating at High Current Densities | 55 | 1 | 1 | 1 | 25 | 120 | 100 | 0 | 0 | 0 | 0 | 1 | 0.052631579 | 100 | 17.59167 | 0.9 | 0 | 125 | 1100 | Titanium Fiber Mesh | 300 | Carbon Cloth | 300 | 0.11 | 0.14649 | 0.18298 | 0.400665 | 0.61835 | 0.86282 | 1.10729 | 1.362115 | 1.61694 | 1.871765 | 2.12659
Electrochemical Impedance Spectroscopy as a Diagnostic T ool in Polymer Electrolyte Membrane Electrolysis | 80 | 1 | 1 | 1 | 25 | 5 | 74.37742114 | 16.76812396 | 8.854454898 | 0 | 0 | 0.4 | 0.176470588 | 40 | 0.388888889 | 0.1 | 0 | 90 | 980 | Titanium Fiber Mesh | 300 | Carbon Cloth | 300 | 0.20937 | 0.51746 | 0.82555 | 1.21893 | 1.61231 | 2.078955 | 2.5456 | 3.012245 | 3.47889 | 3.945535 | 4.41218
Electrochemical Impedance Spectroscopy as a Diagnostic T ool in Polymer Electrolyte Membrane Electrolysis | 80 | 1 | 1 | 1 | 63 | 5 | 74.37742114 | 16.76812396 | 8.854454898 | 0 | 0 | 0.4 | 0.176470588 | 40 | 0.388888889 | 0.1 | 0 | 90 | 980 | Titanium Fiber Mesh | 300 | Carbon Cloth | 300 | 0.13611 | 0.404285 | 0.67246 | 1.07678 | 1.4811 | 1.929155 | 2.37721 | 2.825265 | 3.27332 | 3.721375 | 4.16943
Electrochemical Impedance Spectroscopy as a Diagnostic T ool in Polymer Electrolyte Membrane Electrolysis | 80 | 1 | 1 | 1 | 63 | 5 | 74.37742114 | 16.76812396 | 8.854454898 | 0 | 0 | 1.5 | 0.176470588 | 40 | 0.388888889 | 0.5 | 0 | 90 | 980 | Titanium Fiber Mesh | 300 | Carbon Cloth | 300 | 0.40803 | 0.719795 | 1.03156 | 1.44353 | 1.8555 | 2.35275 | 2.85 | 3.34725 | 3.8445 | 4.34175 | 4.839
Electrochemical Impedance Spectroscopy as a Diagnostic T ool in Polymer Electrolyte Membrane Electrolysis | 80 | 1 | 1 | 1 | 1 | 5 | 74.37742114 | 16.76812396 | 8.854454898 | 0 | 0 | 1.5 | 0.176470588 | 40 | 0.388888889 | 0.1 | 0 | 90 | 980 | Titanium Fiber Mesh | 300 | Carbon Cloth | 300 | 0.40803 | 0.73898 | 1.06993 | 1.49896 | 1.92799 | 2.419795 | 2.9116 | 3.403405 | 3.89521 | 4.387015 | 4.87882
Electrochemical Impedance Spectroscopy as a Diagnostic T ool in Polymer Electrolyte Membrane Electrolysis | 30 | 1 | 1 | 1 | 1 | 5 | 74.37742114 | 16.76812396 | 8.854454898 | 0 | 0 | 1.5 | 0.176470588 | 40 | 0.388888889 | 0.1 | 0 | 90 | 980 | Titanium Fiber Mesh | 300 | Carbon Cloth | 300 | 0.03401 | 0.17595 | 0.31789 | 0.5608 | 0.80371 | 1.081765 | 1.35982 | 1.647845 | 1.93587 | 2.223895 | 2.51192
Electrochemical Impedance Spectroscopy as a Diagnostic T ool in Polymer Electrolyte Membrane Electrolysis | 40 | 1 | 1 | 1 | 1 | 5 | 74.37742114 | 16.76812396 | 8.854454898 | 0 | 0 | 1.5 | 0.176470588 | 40 | 0.388888889 | 0.1 | 0 | 90 | 980 | Titanium Fiber Mesh | 300 | Carbon Cloth | 300 | 0.07268 | 0.25958 | 0.44648 | 0.721925 | 0.99737 | 1.298745 | 1.60012 | 1.901495 | 2.20287 | 2.504245 | 2.80562
Electrochemical Impedance Spectroscopy as a Diagnostic T ool in Polymer Electrolyte Membrane Electrolysis | 60 | 1 | 1 | 1 | 1 | 5 | 74.37742114 | 16.76812396 | 8.854454898 | 0 | 0 | 1.5 | 0.176470588 | 40 | 0.388888889 | 0.1 | 0 | 90 | 980 | Titanium Fiber Mesh | 300 | Carbon Cloth | 300 | 0.1893 | 0.44986 | 0.71042 | 1.062585 | 1.41475 | 1.76953 | 2.12431 | 2.47909 | 2.83387 | 3.18865 | 3.54343
Electrochemical Impedance Spectroscopy as a Diagnostic T ool in Polymer Electrolyte Membrane Electrolysis | 90 | 1 | 1 | 1 | 1 | 5 | 74.37742114 | 16.76812396 | 8.854454898 | 0 | 0 | 1.5 | 0.176470588 | 40 | 0.388888889 | 0.1 | 0 | 90 | 980 | Titanium Fiber Mesh | 300 | Carbon Cloth | 300 | 0.57845 | 0.938135 | 1.29782 | 1.732855 | 2.16789 | 2.602925 | 3.03796 | 3.472995 | 3.90803 | 4.343065 | 4.7781
Enhancement of current density using effective membranes electrode assemblies for water electrolyser system | 60 | 1 | 1 | 1 | 1 | 5 | 85.52915767 | 0 | 14.47084233 | 0 | 0 | 1.710583153 | 0.176470588 | 100 | 0.388888889 | 2 | 1 | 175 | 1100 | Titanium Fiber Mesh | 300 | Carbon Cloth | 300 | 0.5041 | 0.59221 | 0.68032 | 0.750995 | 0.82167 | 0.89843 | 0.97519 | 1.05125 | 1.12731 | 1.255205 | 1.3831
Membrane electrode assemblies with low noble metal loadings for hydrogen production from solid polymer electrolyte water electrolysis | 80 | 1 | 1 | 1 | 50 | 4 | 85.52915767 | 0 | 14.47084233 | 0 | 0 | 0.38 | 0 | 20 | 0.428571429 | 0.2 | 0 | 50 | 1100 | Titanium Fiber Mesh | 300 | Carbon Cloth | 300 | 0.5243 | 1.01459 | 1.50488 | 1.99517 | 2.48546 | 2.97575 | 3.46604 | 3.95633 | 4.44662 | 4.93691 | 5.4272
Membrane electrode assemblies with low noble metal loadings for hydrogen production from solid polymer electrolyte water electrolysis | 80 | 1 | 1 | 1 | 50 | 4 | 85.52915767 | 0 | 14.47084233 | 0 | 0 | 0.38 | 0.052631579 | 20 | 0.428571429 | 0.2 | 0 | 50 | 1100 | Titanium Fiber Mesh | 300 | Carbon Cloth | 300 | 0.53629 | 1.09675 | 1.65721 | 2.21767 | 2.77813 | 3.33859 | 3.89905 | 4.45951 | 5.01997 | 5.58043 | 6.14089
Membrane electrode assemblies with low noble metal loadings for hydrogen production from solid polymer electrolyte water electrolysis | 80 | 1 | 1 | 1 | 50 | 4 | 85.52915767 | 0 | 14.47084233 | 0 | 0 | 0.38 | 0.111111111 | 20 | 0.428571429 | 0.2 | 0 | 50 | 1100 | Carbon Paper | 370 | Carbon Paper | 370 | 0.42527 | 0.92533 | 1.42539 | 1.92545 | 2.42551 | 2.92557 | 3.42563 | 3.92569 | 4.42575 | 4.92581 | 5.42587
Membrane electrode assemblies with low noble metal loadings for hydrogen production from solid polymer electrolyte water electrolysis | 80 | 1 | 1 | 1 | 50 | 4 | 85.52915767 | 0 | 14.47084233 | 0 | 0 | 0.38 | 0.25 | 20 | 0.428571429 | 0.2 | 0 | 50 | 1100 | Carbon Paper | 430 | Carbon Paper | 430 | 0.36487 | 0.8334 | 1.30193 | 1.77046 | 2.23899 | 2.70752 | 3.17605 | 3.64458 | 4.11311 | 4.58164 | 5.05017
Membrane electrode assemblies with low noble metal loadings for hydrogen production from solid polymer electrolyte water electrolysis | 80 | 1 | 1 | 1 | 50 | 4 | 85.52915767 | 0 | 14.47084233 | 0 | 0 | 0.38 | 0.428571429 | 20 | 0.428571429 | 0.2 | 0 | 50 | 1100 | Carbon Paper | 430 | Carbon Paper | 430 | 0.26317 | 0.633995 | 1.00482 | 1.375645 | 1.74647 | 2.117295 | 2.48812 | 2.858945 | 3.22977 | 3.600595 | 3.97142
Membrane electrode assemblies with low noble metal loadings for hydrogen production from solid polymer electrolyte water electrolysis | 25 | 1 | 1 | 1 | 50 | 4 | 85.52915767 | 0 | 14.47084233 | 0 | 0 | 0.38 | 0.052631579 | 20 | 0.428571429 | 0.2 | 0 | 50 | 1100 | Carbon Paper | 430 | Carbon Paper | 430 | 0.11249 | 0.208325 | 0.30416 | 0.583305 | 0.86245 | 1.132545 | 1.40264 | 1.53398 | 1.66532 | 1.77136 | 1.8774
Membrane electrode assemblies with low noble metal loadings for hydrogen production from solid polymer electrolyte water electrolysis | 40 | 1 | 1 | 1 | 50 | 4 | 85.52915767 | 0 | 14.47084233 | 0 | 0 | 0.38 | 0.052631579 | 20 | 0.428571429 | 0.2 | 0 | 50 | 1100 | Carbon Paper | 430 | Carbon Paper | 430 | 0.19835 | 0.501395 | 0.80444 | 1.15668 | 1.50892 | 1.72727 | 1.94562 | 2.16397 | 2.38232 | 2.60067 | 2.81902
Membrane electrode assemblies with low noble metal loadings for hydrogen production from solid polymer electrolyte water electrolysis | 60 | 1 | 1 | 1 | 50 | 4 | 85.52915767 | 0 | 14.47084233 | 0 | 0 | 0.38 | 0.052631579 | 20 | 0.428571429 | 0.2 | 0 | 50 | 1100 | Carbon Paper | 430 | Carbon Paper | 430 | 0.40765 | 0.84969 | 1.29173 | 1.70337 | 2.11501 | 2.52665 | 2.93829 | 3.34993 | 3.76157 | 4.17321 | 4.58485
Membrane electrode assemblies with low noble metal loadings for hydrogen production from solid polymer electrolyte water electrolysis | 90 | 1 | 1 | 1 | 50 | 4 | 85.52915767 | 0 | 14.47084233 | 0 | 0 | 0.38 | 0.052631579 | 20 | 0.428571429 | 0.2 | 0 | 50 | 1100 | Carbon Paper | 430 | Carbon Paper | 430 | 0.67542 | 1.25251 | 1.8296 | 2.40669 | 2.98378 | 3.56087 | 4.13796 | 4.71505 | 5.29214 | 5.86923 | 6.44632
Synchrotron Radiography for a Proton Exchange Membrane (PEM) Electrolyzer | 25 | 1 | 1 | 1 | 1 | 5 | 100 | 0 | 0 | 0 | 0 | 2.2 | 0.052631579 | 100 | 0.428571429 | 0.8 | 0 | 175 | 1100 | Carbon Paper | 430 | Carbon Paper | 430 | 0.05085 | 0.062355 | 0.07386 | 0.091935 | 0.11001 | 0.12809 | 0.14617 | 0.16575 | 0.18533 | 0.204775 | 0.22422
Synchrotron Radiography for a Proton Exchange Membrane (PEM) Electrolyzer | 25 | 1 | 1 | 1 | 3 | 5 | 100 | 0 | 0 | 0 | 0 | 2.2 | 0.052631579 | 100 | 0.428571429 | 0.8 | 0 | 175 | 1100 | Carbon Paper | 430 | Carbon Paper | 430 | 0.05085 | 0.0703 | 0.08975 | 0.11508 | 0.14041 | 0.173005 | 0.2056 | 0.232985 | 0.26037 | 0.2842 | 0.30803
Synchrotron Radiography for a Proton Exchange Membrane (PEM) Electrolyzer | 25 | 1 | 1 | 1 | 5 | 5 | 100 | 0 | 0 | 0 | 0 | 2.2 | 0.052631579 | 100 | 0.428571429 | 0.8 | 0 | 175 | 1100 | Carbon Paper | 370 | Carbon Paper | 370 | 0.05496 | 0.07742 | 0.09988 | 0.123705 | 0.14753 | 0.18081 | 0.21409 | 0.24449 | 0.27489 | 0.299405 | 0.32392
The stability challenge on the pathway to high-current-density polymer electrolyte membrane water electrolyzers | 80 | 1 | 1 | 1 | 25 | 4 | 85.52915767 | 0 | 14.47084233 | 0 | 0 | 1.881641469 | 0.176470588 | 60 | 0.176470588 | 0.8 | 0 | 175 | 1100 | Carbon Paper | 370 | Carbon Paper | 370 | 0.17649 | 0.36332 | 0.55015 | 0.79399 | 1.03783 | 1.313545 | 1.58926 | 1.86994 | 2.15062 | 2.44826 | 2.7459
The stability challenge on the pathway to high-current-density polymer electrolyte membrane water electrolyzers | 80 | 1 | 1 | 1 | 25 | 4 | 85.52915767 | 0 | 14.47084233 | 0 | 0 | 1.881641469 | 0.176470588 | 60 | 0.176470588 | 0.8 | 0 | 175 | 1100 | Carbon Paper | 370 | Carbon Paper | 370 | 0.20339 | 0.412145 | 0.6209 | 0.88989 | 1.15888 | 1.427865 | 1.69685 | 2.011155 | 2.32546 | 2.619885 | 2.91431
The stability challenge on the pathway to high-current-density polymer electrolyte membrane water electrolyzers | 80 | 1 | 1 | 1 | 25 | 4 | 85.52915767 | 0 | 14.47084233 | 0 | 0 | 1.881641469 | 0.176470588 | 60 | 0.176470588 | 0.8 | 0 | 175 | 1100 | Carbon Paper | 370 | Carbon Paper | 370 | 0.16304 | 0.36829 | 0.57354 | 0.778785 | 0.98403 | 1.22086 | 1.45769 | 1.703285 | 1.94888 | 2.2129 | 2.47692
A novel catalyst coated membrane embedded with Cs-substituted phosphotungstates for proton exchange membrane water electrolysis | 80 | 1 | 1 | 1 | 3 | 4 | 38.48805 | 0 | 17.7521 | 0 | 1 | 0.288660375 | 0.142857143 | 40 | 0.333 | 0.2 | 0 | 50 | 1100 | Carbon Paper | 300 | Carbon Paper | 300 | 0.09994529 | 0.508381495 | 0.9168177 | 1.45984012 | 2.00286254 | 2.54588496 | 3.08890738 | 3.6319298 | 4.17495222 | 4.71797464 | 5.26099706
A novel catalyst coated membrane embedded with Cs-substituted phosphotungstates for proton exchange membrane water electrolysis | 80 | 1 | 1 | 1 | 3 | 1 | 38.48805 | 0 | 17.7521 | 0 | 1 | 0.288660375 | 0.142857143 | 40 | 0.333 | 0.2 | 0 | 50 | 1100 | Carbon Paper | 300 | Carbon Paper | 300 | 0.1879685 | 1.09903 | 2.0100915 | 2.921153 | 3.8322145 | 4.743276 | 5.6543375 | 6.565399 | 7.4764605 | 8.387522 | 9.2985835
A novel catalyst coated membrane embedded with Cs-substituted phosphotungstates for proton exchange membrane water electrolysis | 80 | 1 | 1 | 1 | 3 | 1 | 38.48805 | 0 | 17.7521 | 0 | 1 | 0.288660375 | 0.142857143 | 40 | 0.333 | 0.2 | 0 | 50 | 1100 | Carbon Paper | 300 | Carbon Paper | 300 | 0.15607603 | 0.85813556 | 1.56019509 | 2.26225462 | 2.96431415 | 3.66637368 | 4.36843321 | 5.07049274 | 5.77255227 | 6.4746118 | 7.17667133
A novel catalyst coated membrane embedded with Cs-substituted phosphotungstates for proton exchange membrane water electrolysis | 80 | 1 | 1 | 1 | 3 | 1 | 38.48805 | 0 | 17.7521 | 0 | 1 | 0.288660375 | 0.142857143 | 40 | 0.333 | 0.2 | 0 | 50 | 1100 | Titanium Fiber Mesh | 300 | Carbon Cloth | 300 | 0.05104351 | 0.361676145 | 0.67230878 | 1.19683357 | 1.72135836 | 2.24588315 | 2.77040794 | 3.29493273 | 3.81945752 | 4.34398231 | 4.8685071
A novel catalyst coated membrane embedded with Cs-substituted phosphotungstates for proton exchange membrane water electrolysis | 80 | 1 | 1 | 1 | 3 | 1 | 38.48805 | 0 | 17.7521 | 0 | 1 | 0.288660375 | 0.111111111 | 40 | 0.333 | 0.2 | 0 | 50 | 1100 | Titanium Fiber Mesh | 300 | Carbon Cloth | 300 | 0.21475817 | 1.117315015 | 2.01987186 | 2.922428705 | 3.82498555 | 4.727542395 | 5.63009924 | 6.532656085 | 7.43521293 | 8.337769775 | 9.24032662
A novel catalyst coated membrane embedded with Cs-substituted phosphotungstates for proton exchange membrane water electrolysis | 80 | 1 | 1 | 1 | 3 | 1 | 38.48805 | 0 | 17.7521 | 0 | 1 | 0.288660375 | 0.083333333 | 40 | 0.333 | 0.2 | 0 | 50 | 1100 | Titanium Fiber Mesh | 300 | Carbon Cloth | 300 | 0.17308535 | 0.909376125 | 1.6456669 | 2.381957675 | 3.11824845 | 3.854539225 | 4.59083 | 5.327120775 | 6.06341155 | 6.799702325 | 7.5359931
Cell failure mechanisms in PEM water electrolyzers | 80 | 1 | 1 | 1 | 50 | 75 | 100 | 0 | 0 | 0 | 0 | 0.2 | 0.079365079 | 100 | 0.333 | 0.4 | 0 | 175 | 1100 | Titanium Fiber Mesh | 300 | Carbon Cloth | 300 | 0.01453 | 0.06679 | 0.11905 | 0.179235 | 0.23942 | 0.367355 | 0.49529 | 0.623225 | 0.75116 | 0.879095 | 1.00703
Characterisation tools development for PEM electrolysers | 70 | 1 | 1 | 1 | 50 | 25 | 85.52915767 | 0 | 14.47084233 | 0 | 0 | 0.855291577 | 0.0642857138 | 100 | 0.333 | 0.3 | 0 | 125 | 1100 | Titanium Fiber Mesh | 300 | Carbon Cloth | 300 | 0.30715228 | 0.498580715 | 0.69000915 | 0.872757815 | 1.05550648 | 1.238255145 | 1.42100381 | 1.603752475 | 1.78650114 | 1.969249805 | 2.15199847
Characterisation tools development for PEM electrolysers | 70 | 1 | 1 | 1 | 50 | 25 | 85.52915767 | 0 | 14.47084233 | 0 | 0 | 0.855291577 | 0.0492063486 | 100 | 0.333 | 0.3 | 0 | 175 | 1100 | Titanium Fiber Mesh | 300 | Carbon Cloth | 300 | 0.11398 | 0.27804 | 0.4421 | 0.63929 | 0.83648 | 1.032685 | 1.22889 | 1.425095 | 1.6213 | 1.817505 | 2.01371
Characterisation tools development for PEM electrolysers | 70 | 1 | 1 | 1 | 50 | 25 | 85.52915767 | 0 | 14.47084233 | 0 | 0 | 0.855291577 | 0.0341269834 | 100 | 0.333 | 0.3 | 0 | 254 | 1100 | Titanium Fiber Mesh | 300 | Carbon Cloth | 300 | 0.08834 | 0.212175 | 0.33601 | 0.482325 | 0.62864 | 0.776535 | 0.92443 | 1.07449 | 1.22455 | 1.37461 | 1.52467
Characterisation tools development for PEM electrolysers | 60 | 1 | 1 | 1 | 50 | 25 | 85.52915767 | 0 | 14.47084233 | 0 | 0 | 0.855291577 | 0.0190476182 | 100 | 0.333 | 0.3 | 0 | 125 | 1100 | Titanium Fiber Mesh | 300 | Carbon Cloth | 300 | 0.10087 | 0.271095 | 0.44132 | 0.636945 | 0.83257 | 1.02699 | 1.22141 | 1.41583 | 1.61025 | 1.80467 | 1.99909
Characterisation tools development for PEM electrolysers | 80 | 1 | 1 | 1 | 50 | 25 | 85.52915767 | 0 | 14.47084233 | 0 | 0 | 0.855291577 | 0.003968253 | 100 | 0.333 | 0.3 | 0 | 125 | 1100 | Titanium Fiber Mesh | 300 | Carbon Cloth | 300 | 0.26339 | 0.46949 | 0.67559 | 0.89878 | 1.12197 | 1.34516 | 1.56835 | 1.79154 | 2.01473 | 2.23792 | 2.46111
Investigation of supported IrO2 as electrocatalyst for the oxygen evolution reaction in proton exchange membrane water electrolyser | 25 | 1 | 1 | 1 | 50 | 1 | 85.73 | 0 | 14.27 | 0 | 0 | 1.7146 | 0.176470588 | 20 | 0.176470588 | 0.5 | 0 | 125 | 1100 | Titanium Fiber Mesh | 300 | Carbon Cloth | 300 | 0.0101 | 0.041575 | 0.07305 | 0.17011 | 0.26717 | 0.38048 | 0.49379 | 0.62334 | 0.75289 | 0.872085 | 0.99128
Investigation of supported IrO2 as electrocatalyst for the oxygen evolution reaction in proton exchange membrane water electrolyser | 50 | 1 | 1 | 1 | 50 | 1 | 85.73 | 0 | 14.27 | 0 | 0 | 1.7146 | 0.176470588 | 20 | 0.176470588 | 0.5 | 0 | 125 | 1100 | Titanium Fiber Mesh | 300 | Carbon Cloth | 300 | 0.017 | 0.094165 | 0.17133 | 0.343115 | 0.5149 | 0.704155 | 0.89341 | 1.066215 | 1.23902 | 1.426035 | 1.61305
Investigation of supported IrO2 as electrocatalyst for the oxygen evolution reaction in proton exchange membrane water electrolyser | 80 | 1 | 1 | 1 | 50 | 1 | 85.73 | 0 | 14.27 | 0 | 0 | 1.7146 | 0.176470588 | 20 | 0.176470588 | 0.5 | 0 | 125 | 1100 | Titanium Fiber Mesh | 300 | Carbon Cloth | 300 | 0.10594 | 0.282195 | 0.45845 | 0.66659 | 0.87473 | 1.11759 | 1.36045 | 1.56026 | 1.76007 | 1.987905 | 2.21574
Investigation of supported IrO2 as electrocatalyst for the oxygen evolution reaction in proton exchange membrane water electrolyser | 80 | 1 | 1 | 1 | 50 | 1 | 51.317496 | 0 | 24.702 | 0 | 1 | 1.02634992 | 0.176470588 | 20 | 0.176470588 | 0.5 | 0 | 125 | 1100 | Titanium Fiber Mesh | 300 | Carbon Cloth | 300 | 0.06898 | 0.17781 | 0.28664 | 0.480195 | 0.67375 | 0.8849 | 1.09605 | 1.322185 | 1.54832 | 1.739485 | 1.93065
Investigation of supported IrO2 as electrocatalyst for the oxygen evolution reaction in proton exchange membrane water electrolyser | 80 | 1 | 1 | 1 | 50 | 1 | 51.4286 | 0 | 17.0646 | 0 | 1 | 1.028572 | 0.176470588 | 20 | 0.176470588 | 0.5 | 0 | 125 | 1100 | Carbon Paper | 370 | Carbon Paper | 370 | 0.01423 | 0.051595 | 0.08896 | 0.16282 | 0.23668 | 0.381575 | 0.52647 | 0.708945 | 0.89142 | 1.05999 | 1.22856
Investigation of supported IrO2 as electrocatalyst for the oxygen evolution reaction in proton exchange membrane water electrolyser | 80 | 1 | 1 | 1 | 50 | 1 | 77.1429 | 0 | 14.9804 | 0 | 1 | 1.542858 | 0.176470588 | 20 | 0.176470588 | 0.5 | 0 | 125 | 1100 | Carbon Paper | 430 | Carbon Paper | 430 | 0.10895 | 0.27144 | 0.43393 | 0.641385 | 0.84884 | 1.06238 | 1.27592 | 1.477075 | 1.67823 | 1.85571 | 2.03319
Iridium-Based Nanowires as Highly Active, Oxygen Evolution Reaction Electrocatalysts | 80 | 1 | 1 | 1 | 50 | 5 | 90.5 | 0 | 0 | 0 | 0 | 0.1 | 0.176470588 | 100 | 3.166666667 | 0.5 | 0 | 50 | 1100 | Carbon Paper | 430 | Carbon Paper | 430 | 0.25419 | 0.60314 | 0.95209 | 1.30709 | 1.66209 | 1.980805 | 2.29952 | 2.64847 | 2.99742 | 3.34637 | 3.69532
Iridium-Based Nanowires as Highly Active, Oxygen Evolution Reaction Electrocatalysts | 80 | 1 | 1 | 1 | 50 | 5 | 98.3 | 0 | 0 | 0 | 0 | 0.1 | 0.176470588 | 100 | 3.166666667 | 0.5 | 0 | 50 | 1100 | Carbon Paper | 430 | Carbon Paper | 430 | 0.08969 | 0.26084 | 0.43199 | 0.68176 | 0.93153 | 1.15227 | 1.37301 | 1.60645 | 1.83989 | 2.05035 | 2.26081
Iridium-Based Nanowires as Highly Active, Oxygen Evolution Reaction Electrocatalysts | 80 | 1 | 1 | 1 | 50 | 5 | 93.6 | 0 | 0 | 0 | 0 | 0.1 | 0.176470588 | 100 | 3.166666667 | 0.5 | 0 | 175 | 1100 | Carbon Paper | 430 | Carbon Paper | 430 | 0.16226 | 0.484605 | 0.80695 | 1.096635 | 1.38632 | 1.70866 | 2.031 | 2.34306 | 2.65512 | 2.96718 | 3.27924
Iridium-Based Nanowires as Highly Active, Oxygen Evolution Reaction Electrocatalysts | 80 | 1 | 1 | 1 | 63 | 4 | 94.5 | 0 | 0 | 0 | 0 | 0.1 | 0.176470588 | 100 | 3.166666667 | 0.5 | 0 | 125 | 1100 | Carbon Paper | 430 | Carbon Paper | 430 | 0.08364 | 0.274145 | 0.46465 | 0.727725 | 0.9908 | 1.21154 | 1.43228 | 1.672375 | 1.91247 | 2.132605 | 2.35274
Iridium-Based Nanowires as Highly Active, Oxygen Evolution Reaction Electrocatalysts | 80 | 1 | 1 | 1 | 1 | 4 | 100 | 0 | 0 | 0 | 0 | 0.1 | 0.176470588 | 100 | 3.166666667 | 0.5 | 0 | 175 | 1100 | Carbon Paper | 430 | Carbon Paper | 430 | 0.03042 | 0.20157 | 0.37272 | 0.57653 | 0.78034 | 0.9908 | 1.20126 | 1.405065 | 1.60887 | 1.803 | 1.99713
Iridium-Based Nanowires as Highly Active, Oxygen Evolution Reaction Electrocatalysts | 80 | 1 | 1 | 1 | 1 | 4 | 85.52915767 | 0 | 14.47084233 | 0 | 0 | 0.1 | 0.176470588 | 100 | 3.166666667 | 0.5 | 0 | 254 | 1100 | Carbon Paper | 430 | Carbon Paper | 430 | 0.03768 | 0.211855 | 0.38603 | 0.57653 | 0.76703 | 0.96479 | 1.16255 | 1.3464 | 1.53025 | 1.671765 | 1.81328
Nanosphere-structured composites consisting of Cs-substituted phosphotungstates and antimony doped tin oxides as catalyst supports for proton exchange membrane liquid water electrolysis | 80 | 1 | 1 | 1 | 3 | 4 | 85.52915767 | 0 | 14.47084233 | 0 | 0 | 0.641468683 | 0.33 | 40 | 0.33 | 0.5 | 0 | 125 | 1100 | Carbon Paper | 430 | Carbon Paper | 430 | 0.07734 | 0.433165 | 0.78899 | 1.32219 | 1.85539 | 2.38859 | 2.92179 | 3.45499 | 3.98819 | 4.52139 | 5.05459
Nanosphere-structured composites consisting of Cs-substituted phosphotungstates and antimony doped tin oxides as catalyst supports for proton exchange membrane liquid water electrolysis | 80 | 1 | 1 | 1 | 3 | 1 | 42.76457883 | 0 | 17.851 | 0 | 1 | 0.320734341 | 0.33 | 40 | 0.33 | 0.2 | 0 | 125 | 1100 | Carbon Paper | 370 | Carbon Paper | 370 | 0.0998 | 0.57667 | 1.05354 | 1.53041 | 2.00728 | 2.48415 | 2.96102 | 3.43789 | 3.91476 | 4.39163 | 4.8685
Nanosphere-structured composites consisting of Cs-substituted phosphotungstates and antimony doped tin oxides as catalyst supports for proton exchange membrane liquid water electrolysis | 80 | 1 | 1 | 1 | 3 | 1 | 42.76457883 | 0 | 17.851 | 0 | 1 | 0.320734341 | 0.33 | 40 | 0.33 | 0.2 | 0 | 50 | 1100 | Carbon Paper | 370 | Carbon Paper | 370 | 0.15542 | 0.733545 | 1.31167 | 1.889795 | 2.46792 | 3.046045 | 3.62417 | 4.202295 | 4.78042 | 5.358545 | 5.93667
Nanosphere-structured composites consisting of Cs-substituted phosphotungstates and antimony doped tin oxides as catalyst supports for proton exchange membrane liquid water electrolysis | 35 | 1 | 1 | 1 | 3 | 1 | 42.76457883 | 0 | 17.851 | 0 | 1 | 0.320734341 | 0.33 | 40 | 0.33 | 0.2 | 0 | 50 | 1100 | Carbon Paper | 370 | Carbon Paper | 370 | 0.01156 | 0.03276 | 0.05396 | 0.086565 | 0.11917 | 0.164445 | 0.20972 | 0.25905 | 0.30838 | 0.35771 | 0.40704
Nanosphere-structured composites consisting of Cs-substituted phosphotungstates and antimony doped tin oxides as catalyst supports for proton exchange membrane liquid water electrolysis | 35 | 1 | 1 | 1 | 3 | 1 | 42.76457883 | 0 | 17.851 | 0 | 1 | 0.320734341 | 0.33 | 40 | 0.33 | 0.2 | 0 | 50 | 1100 | Carbon Paper | 370 | Carbon Paper | 370 | 0.00533 | 0.015375 | 0.02542 | 0.047525 | 0.06963 | 0.1042 | 0.13877 | 0.176045 | 0.21332 | 0.242765 | 0.27221
Novel thin/tunable gas diffusion electrodes with ultra-low catalyst loading for hydrogen evolution reactions in proton exchange membrane electrolyzer cells | 80 | 1 | 1 | 1 | 20 | 5 | 74.37742114 | 16.76812396 | 8.854454898 | 0 | 0 | 2.734366353 | 0 | 100 | 0 | 0.032 | 1 | 125 | 1100 | Carbon Paper | 300 | Carbon Paper | 300 | 0.01577 | 0.22535 | 0.43493 | 0.743385 | 1.05184 | 1.30532 | 1.5588 | 1.78155 | 2.0043 | 2.22705 | 2.4498
Novel thin/tunable gas diffusion electrodes with ultra-low catalyst loading for hydrogen evolution reactions in proton exchange membrane electrolyzer cells | 80 | 1 | 1 | 1 | 20 | 5 | 74.37742114 | 16.76812396 | 8.854454898 | 0 | 0 | 2.734366353 | 0 | 100 | 0 | 0.051 | 1 | 125 | 1100 | Carbon Paper | 300 | Carbon Paper | 300 | 0.05318 | 0.2891 | 0.52502 | 0.83672 | 1.14842 | 1.43492 | 1.72142 | 2.00792 | 2.29442 | 2.58092 | 2.86742
Novel thin/tunable gas diffusion electrodes with ultra-low catalyst loading for hydrogen evolution reactions in proton exchange membrane electrolyzer cells | 80 | 1 | 1 | 1 | 20 | 5 | 74.37742114 | 16.76812396 | 8.854454898 | 0 | 0 | 2.734366353 | 0 | 100 | 0 | 0.086 | 1 | 125 | 1100 | Carbon Paper | 300 | Carbon Paper | 300 | 0.18257 | 0.51561 | 0.84865 | 1.37165 | 1.89465 | 2.41765 | 2.94065 | 3.46365 | 3.98665 | 4.50965 | 5.03265
Novel thin/tunable gas diffusion electrodes with ultra-low catalyst loading for hydrogen evolution reactions in proton exchange membrane electrolyzer cells | 80 | 1 | 1 | 1 | 3 | 5 | 74.37742114 | 16.76812396 | 8.854454898 | 0 | 0 | 2.734366353 | 0 | 100 | 0 | 0.193 | 1 | 125 | 1100 | Titanium Fiber Mesh | 300 | Carbon Cloth | 300 | 0.03333 | 0.25608 | 0.47883 | 0.8037 | 1.12857 | 1.398655 | 1.66874 | 1.938825 | 2.20891 | 2.478995 | 2.74908
Physical and electrochemical evaluation of ATO supported IrO2 catalyst for proton exchange membrane water electrolyser | 80 | 1 | 1 | 1 | 3 | 1 | 34.2857 | 0 | 18.454 | 0 | 1 | 0.685714 | 0.176470588 | 20 | 0.176470588 | 0.5 | 0 | 125 | 1100 | Titanium Fiber Mesh | 300 | Carbon Cloth | 300 | 0.01766 | 0.044725 | 0.07179 | 0.132945 | 0.1941 | 0.32771 | 0.46132 | 0.61325 | 0.76518 | 0.931605 | 1.09803
Physical and electrochemical evaluation of ATO supported IrO2 catalyst for proton exchange membrane water electrolyser | 80 | 1 | 1 | 1 | 3 | 1 | 77.1429 | 0 | 14.9804 | 0 | 1 | 1.542858 | 0.176470588 | 20 | 0.176470588 | 0.5 | 0 | 125 | 1100 | Titanium Fiber Mesh | 300 | Carbon Cloth | 300 | 0.11568 | 0.284665 | 0.45365 | 0.669295 | 0.88494 | 1.098245 | 1.31155 | 1.56257 | 1.81359 | 2.01944 | 2.22529
Preparation and characterization of titanium suboxides as conductive supports of IrO2electrocatalysts for application in SPE electrolysers | 60 | 1 | 1 | 1 | 3 | 5 | 40 | 0 |  | 0 | 1 | 0.4 | 0.5 | 30 | 0.5 | 1 | 0 | 125 | 1100 | Titanium Fiber Mesh | 300 | Carbon Cloth | 300 | 0.01036 | 0.037855 | 0.06535 | 0.11969 | 0.17403 | 0.265215 | 0.3564 | 0.45954 | 0.56268 | 0.64517 | 0.72766
Preparation and characterization of titanium suboxides as conductive supports of IrO2electrocatalysts for application in SPE electrolysers | 70 | 1 | 1 | 1 | 4 | 5 | 40 | 0 |  | 0 | 1 | 0.4 | 0.5 | 30 | 0.5 | 1 | 0 | 125 | 1100 | Titanium Fiber Mesh | 300 | Carbon Cloth | 300 | 0.01905 | 0.056545 | 0.09404 | 0.17903 | 0.26402 | 0.3802 | 0.49638 | 0.62582 | 0.75526 | 0.843945 | 0.93263
Preparation and characterization of titanium suboxides as conductive supports of IrO2electrocatalysts for application in SPE electrolysers | 80 | 1 | 1 | 1 | 4 | 5 | 40 | 0 |  | 0 | 1 | 0.4 | 0.5 | 30 | 0.5 | 1 | 0 | 125 | 1100 | Titanium Fiber Mesh | 300 | Carbon Cloth | 300 | 0.04644 | 0.105235 | 0.16403 | 0.29217 | 0.42031 | 0.56779 | 0.71527 | 0.8421 | 0.96893 | 1.065765 | 1.1626
Preparation and characterization of titanium suboxides as conductive supports of IrO2electrocatalysts for application in SPE electrolysers | 60 | 1 | 1 | 1 | 4 | 4 | 25.6587473 | 0 | 32.341 | 0 | 1 | 0.256587473 | 0.5 | 30 | 0.5 | 1 | 0 | 125 | 1100 | Titanium Fiber Mesh | 300 | Carbon Cloth | 300 | 0.00757 | 0.02486 | 0.04215 | 0.0755 | 0.10885 | 0.16209 | 0.21533 | 0.26857 | 0.32181 | 0.37505 | 0.42829
Preparation and characterization of titanium suboxides as conductive supports of IrO2electrocatalysts for application in SPE electrolysers | 70 | 1 | 1 | 1 | 4 | 4 | 25.6587473 | 0 | 32.341 | 0 | 1 | 0.256587473 | 0.5 | 30 | 0.5 | 1 | 0 | 125 | 1100 | Titanium Fiber Mesh | 300 | Carbon Cloth | 300 | 0.00884 | 0.02765 | 0.04646 | 0.083235 | 0.12001 | 0.17429 | 0.22857 | 0.28285 | 0.33713 | 0.39141 | 0.44569
Preparation and characterization of titanium suboxides as conductive supports of IrO2electrocatalysts for application in SPE electrolysers | 80 | 1 | 1 | 1 | 4 | 4 | 25.6587473 | 0 | 32.341 | 0 | 1 | 0.256587473 | 0.5 | 30 | 0.5 | 1 | 0 | 125 | 1100 | Titanium Fiber Mesh | 300 | Carbon Cloth | 300 | 0.01442 | 0.042415 | 0.07041 | 0.11956 | 0.16871 | 0.238385 | 0.30806 | 0.377735 | 0.44741 | 0.517085 | 0.58676
Pure hydrogen production by PEM electrolysis for hydrogen energy | 90 | 30 | 30 | 30 | 3 | 4 | 100 | 0 | 0 | 0 | 0 | 2.4 | 0.6271008 | 30 | 0.5 | 0.6 | 0 | 50 | 1100 | Titanium Fiber Mesh | 300 | Carbon Cloth | 300 | 0.001 | 0.184785 | 0.36857 | 0.573115 | 0.77766 | 1.02881 | 1.27996 | 1.539725 | 1.79949 | 2.059255 | 2.31902
Pure hydrogen production by PEM electrolysis for hydrogen energy | 90 | 30 | 30 | 30 | 3 | 5 | 22.69920545 | 27.36933045 | 20.0014641 | 0 | 1 | 1.001370718 | 0.6733193 | 30 | 0.5 | 0.6 | 0 | 50 | 1100 | Titanium Fiber Mesh | 300 | Carbon Cloth | 300 | 0.16807 | 0.350805 | 0.53354 | 0.75743 | 0.98132 | 1.236865 | 1.49241 | 1.747955 | 2.0035 | 2.259045 | 2.51459
Pure hydrogen production by PEM electrolysis for hydrogen energy | 90 | 30 | 30 | 30 | 3 | 5 | 100 | 0 | 0 | 0 | 0 | 2.4 | 0.7195378 | 0 | 0.5 | 0 | 0 | 175 | 1100 | Titanium Fiber Mesh | 300 | Carbon Cloth | 300 | 0.32988 | 0.529145 | 0.72841 | 0.94878 | 1.16915 | 1.39128 | 1.61341 | 1.83554 | 2.05767 | 2.2798 | 2.50193
Pure hydrogen production by PEM electrolysis for hydrogen energy | 90 | 30 | 30 | 30 | 3 | 5 | 80.595 | 0 | 19.4 | 0 | 0 | 1.6119 | 0.7657563 | 30 | 0.5 | 0.6 | 0 | 125 | 1100 | Titanium Fiber Mesh | 300 | Carbon Cloth | 300 | 0.2437 | 0.447365 | 0.65103 | 0.894265 | 1.1375 | 1.406235 | 1.67497 | 1.943705 | 2.21244 | 2.481175 | 2.74991
Pure hydrogen production by PEM electrolysis for hydrogen energy | 30 | 1 | 1 | 1 | 3 | 4 | 80.595 | 0 | 19.4 | 0 | 0 | 1.6119 | 0.8119748 | 30 | 0.5 | 0.6 | 0 | 175 | 1100 | Carbon Paper | 370 | Carbon Paper | 370 | 0.07396 | 0.14661 | 0.21926 | 0.306135 | 0.39301 | 0.46216 | 0.53131 | 0.618185 | 0.70506 | 0.79434 | 0.88362
Pure hydrogen production by PEM electrolysis for hydrogen energy | 30 | 25 | 25 | 25 | 3 | 4 | 80.595 | 0 | 19.4 | 0 | 0 | 1.6119 | 0.8581933 | 30 | 0.5 | 0.6 | 0 | 254 | 1100 | Carbon Paper | 430 | Carbon Paper | 430 | 0.03107 | 0.084685 | 0.1383 | 0.247715 | 0.35713 | 0.452535 | 0.54794 | 0.65035 | 0.75276 | 0.862175 | 0.97159
Pure hydrogen production by PEM electrolysis for hydrogen energy | 90 | 1 | 1 | 1 | 3 | 4 | 80.595 | 0 | 19.4 | 0 | 0 | 1.6119 | 0.904411765 | 30 | 0.5 | 0.6 | 0 | 125 | 1100 | Carbon Paper | 430 | Carbon Paper | 430 | 0.40264 | 0.56326 | 0.72388 | 0.88953 | 1.05518 | 1.23484 | 1.4145 | 1.584745 | 1.75499 | 1.89307 | 2.03115
Pure hydrogen production by PEM electrolysis for hydrogen energy | 90 | 25 | 25 | 25 | 3 | 4 | 80.595 | 0 | 19.4 | 0 | 0 | 1.6119 | 0.9506303 | 30 | 0.5 | 0.6 | 0 | 125 | 1100 | Carbon Paper | 430 | Carbon Paper | 430 | 0.2359 | 0.468075 | 0.70025 | 0.90857 | 1.11689 | 1.319305 | 1.52172 | 1.72895 | 1.93618 | 2.13378 | 2.33138
Boron-Doped Carbon nanoparticles supported palladium as an efficient hydrogen evolution electrode in PEM water electrolysis | 80 | 1 | 1 | 1 | 60 | 25 | 0 | 75.66401816 | 24.33598184 | 0 | 0 | 2.269920545 | 0.9968487 | 0 | 0.5 | 0.7 | 0 | 125 | 1100 | Carbon Paper | 430 | Carbon Paper | 430 | 0.013708 | 0.050399 | 0.08709 | 0.13474 | 0.18239 | 0.275675 | 0.36896 | 0.487985 | 0.60701 | 0.75195 | 0.89689
Boron-Doped Carbon nanoparticles supported palladium as an efficient hydrogen evolution electrode in PEM water electrolysis | 70 | 1 | 1 | 1 | 60 | 25 | 0 | 75.66401816 | 24.33598184 | 0 | 0 | 2.269920545 | 1.043067 | 0 | 0.5 | 0.7 | 0 | 125 | 1100 | Carbon Paper | 430 | Carbon Paper | 430 | 0.008 | 0.036745 | 0.06549 | 0.110955 | 0.15642 | 0.235245 | 0.31407 | 0.42307 | 0.53207 | 0.67026 | 0.80845
Boron-Doped Carbon nanoparticles supported palladium as an efficient hydrogen evolution electrode in PEM water electrolysis | 60 | 1 | 1 | 1 | 60 | 25 | 0 | 75.66401816 | 24.33598184 | 0 | 0 | 2.269920545 | 1.089286 | 0 | 0.5 | 0.7 | 0 | 125 | 1100 | Carbon Paper | 430 | Carbon Paper | 430 | 0.0074 | 0.0289 | 0.0504 | 0.09368 | 0.13696 | 0.206055 | 0.27515 | 0.364695 | 0.45424 | 0.599975 | 0.74571
Boron-Doped Carbon nanoparticles supported palladium as an efficient hydrogen evolution electrode in PEM water electrolysis | 50 | 1 | 1 | 1 | 60 | 25 | 0 | 75.66401816 | 24.33598184 | 0 | 0 | 2.269920545 | 1.135504 | 0 | 0.5 | 0.7 | 0 | 125 | 1100 | Carbon Paper | 430 | Carbon Paper | 430 | 0.0065 | 0.022095 | 0.03769 | 0.077595 | 0.1175 | 0.17905 | 0.2406 | 0.33233 | 0.42406 | 0.54061 | 0.65716
Boron-Doped Carbon nanoparticles supported palladium as an efficient hydrogen evolution electrode in PEM water electrolysis | 40 | 1 | 1 | 1 | 60 | 25 | 0 | 75.66401816 | 24.33598184 | 0 | 0 | 2.269920545 | 1.181723 | 0 | 0.5 | 0.7 | 0 | 125 | 1100 | Carbon Paper | 430 | Carbon Paper | 430 | 0.0059 | 0.01355 | 0.0212 | 0.06181 | 0.10242 | 0.14888 | 0.19534 | 0.27952 | 0.3637 | 0.48144 | 0.59918
Boron-Doped Carbon nanoparticles supported palladium as an efficient hydrogen evolution electrode in PEM water electrolysis | 30 | 1 | 1 | 1 | 60 | 25 | 0 | 75.66401816 | 24.33598184 | 0 | 0 | 2.269920545 | 1.227941177 | 0 | 0.5 | 0.7 | 0 | 125 | 1100 | Carbon Paper | 370 | Carbon Paper | 370 | 0.0051 | 0.00829 | 0.01148 | 0.049405 | 0.08733 | 0.130415 | 0.1735 | 0.24259 | 0.31168 | 0.41433 | 0.51698
Boron-Doped Carbon nanoparticles supported palladium as an efficient hydrogen evolution electrode in PEM water electrolysis | 80 | 1 | 1 | 1 | 60 | 25 | 0 | 75.66401816 | 24.33598184 | 0 | 0 | 2.269920545 | 1.27416 | 30 | 0.5 | 0.21 | 0 | 125 | 1100 | Carbon Paper | 370 | Carbon Paper | 370 | 0.01833 | 0.061755 | 0.10518 | 0.178205 | 0.25123 | 0.34353 | 0.43583 | 0.559685 | 0.68354 | 0.822385 | 0.96123
Durability of a recombination catalyst-based membrane-electrode assembly for electrolysis operation at high current density | 80 | 1 | 1 | 1 | 4 | 5 | 44.62645268 | 10.06087438 | 5.312672939 | 0 | 0 | 0.4 | 0.176470588 | 40 | 0.388888889 | 0.1 | 0 | 50 | 980 | Carbon Paper | 370 | Carbon Paper | 370 | 0.21072 | 0.513465 | 0.81621 | 1.334925 | 1.85364 | 2.415415 | 2.97719 | 3.6072 | 4.23721 | 4.874505 | 5.5118
Durability of a recombination catalyst-based membrane-electrode assembly for electrolysis operation at high current density | 80 | 1 | 1 | 1 | 4 | 5 | 74.37742114 | 16.76812396 | 8.854454898 | 0 | 0 | 0.4 | 0.176470588 | 40 | 0.388888889 | 0.1 | 0 | 50 | 980 | Carbon Paper | 370 | Carbon Paper | 370 | 0.4704 | 0.88776 | 1.30512 | 1.86027 | 2.41542 | 3.009655 | 3.60389 | 4.201435 | 4.79898 | 5.41508 | 6.03118
Durability of a recombination catalyst-based membrane-electrode assembly for electrolysis operation at high current density | 80 | 1 | 1 | 1 | 4 | 5 | 44.62645268 | 10.06087438 | 5.312672939 | 0 | 0 | 0.4 | 0.176470588 | 40 | 0.388888889 | 0.1 | 0 | 50 | 980 | Carbon Paper | 300 | Carbon Paper | 300 | 0.21314 | 0.583815 | 0.95449 | 1.48745 | 2.02041 | 2.768245 | 3.51608 | 4.289235 | 5.06239 | 5.94785 | 6.83331
Durability of a recombination catalyst-based membrane-electrode assembly for electrolysis operation at high current density | 80 | 1 | 1 | 1 | 4 | 5 | 74.37742114 | 16.76812396 | 8.854454898 | 0 | 0 | 0.4 | 0.176470588 | 40 | 0.388888889 | 0.1 | 0 | 50 | 980 | Carbon Paper | 300 | Carbon Paper | 300 | 0.14303 | 0.520195 | 0.89736 | 1.42318 | 1.949 | 2.62673 | 3.30446 | 3.982185 | 4.65991 | 5.42592 | 6.19193
Durability of a recombination catalyst-based membrane-electrode assembly for electrolysis operation at high current density | 30 | 1 | 1 | 1 | 4 | 5 | 44.62645268 | 10.06087438 | 5.312672939 | 0 | 0 | 0.4 | 0.176470588 | 40 | 0.388888889 | 0.1 | 0 | 50 | 980 | Carbon Paper | 300 | Carbon Paper | 300 | 0.029 | 0.08666 | 0.14432 | 0.420055 | 0.69579 | 0.99643 | 1.29707 | 1.67333 | 2.04959 | 2.495015 | 2.94044
Durability of a recombination catalyst-based membrane-electrode assembly for electrolysis operation at high current density | 40 | 1 | 1 | 1 | 4 | 5 | 44.62645268 | 10.06087438 | 5.312672939 | 0 | 0 | 0.4 | 0.176470588 | 40 | 0.388888889 | 0.1 | 0 | 50 | 980 | Titanium Fiber Mesh | 300 | Carbon Cloth | 300 | 0.034 | 0.1491 | 0.2642 | 0.56023 | 0.85626 | 1.23713 | 1.618 | 2.064345 | 2.51069 | 2.992085 | 3.47348
Durability of a recombination catalyst-based membrane-electrode assembly for electrolysis operation at high current density | 55 | 1 | 1 | 1 | 4 | 5 | 44.62645268 | 10.06087438 | 5.312672939 | 0 | 0 | 0.4 | 0.176470588 | 40 | 0.388888889 | 0.1 | 0 | 50 | 980 | Titanium Fiber Mesh | 300 | Carbon Cloth | 300 | 0.043 | 0.2034 | 0.3638 | 0.76496 | 1.16612 | 1.612465 | 2.05881 | 2.56049 | 3.06217 | 3.703105 | 4.34404
Durability of a recombination catalyst-based membrane-electrode assembly for electrolysis operation at high current density | 60 | 1 | 1 | 1 | 4 | 5 | 44.62645268 | 10.06087438 | 5.312672939 | 0 | 0 | 0.4 | 0.176470588 | 40 | 0.388888889 | 0.1 | 0 | 50 | 980 | Titanium Fiber Mesh | 300 | Carbon Cloth | 300 | 0.02258 | 0.233765 | 0.44495 | 0.885765 | 1.32658 | 1.812585 | 2.29859 | 2.870355 | 3.44212 | 4.034175 | 4.62623
Durability of a recombination catalyst-based membrane-electrode assembly for electrolysis operation at high current density | 70 | 1 | 1 | 1 | 4 | 5 | 44.62645268 | 10.06087438 | 5.312672939 | 0 | 0 | 0.4 | 0.176470588 | 40 | 0.388888889 | 0.1 | 0 | 50 | 980 | Titanium Fiber Mesh | 300 | Carbon Cloth | 300 | 0.13325 | 0.353655 | 0.57406 | 1.08035 | 1.58664 | 2.13812 | 2.6896 | 3.281655 | 3.87371 | 4.55061 | 5.22751
Durability of a recombination catalyst-based membrane-electrode assembly for electrolysis operation at high current density | 90 | 1 | 1 | 1 | 4 | 5 | 44.62645268 | 10.06087438 | 5.312672939 | 0 | 0 | 0.4 | 0.176470588 | 40 | 0.388888889 | 0.1 | 0 | 50 | 980 | Titanium Fiber Mesh | 300 | Carbon Cloth | 300 | 0.27342 | 0.64507 | 1.01672 | 1.582955 | 2.14919 | 2.690525 | 3.23186 | 3.93919 | 4.64652 | 5.342785 | 6.03905
Fabrication of a Robust PEM Water Electrolyzer Based on Non-Noble Metal Cathode Catalyst: [Mo3S13]2? Clusters Anchored to N-Doped Carbon Nanotubes | 80 | 1 | 1 | 1 | 40 | 1 | 85.52915767 | 0 | 14.47084233 | 0 | 0 | 1.5 | 0.25 | 0 | 2 | 0 | 0 | 125 | 1100 | Titanium Fiber Mesh | 300 | Carbon Cloth | 300 | 0.00156 | 0.01144 | 0.02132 | 0.023385 | 0.02545 | 0.06056 | 0.09567 | 0.19662 | 0.29757 | 0.448255 | 0.59894
Fabrication of a Robust PEM Water Electrolyzer Based on Non-Noble Metal Cathode Catalyst: [Mo3S13]2? Clusters Anchored to N-Doped Carbon Nanotubes | 80 | 1 | 1 | 1 | 40 | 1 | 85.52915767 | 0 | 14.47084233 | 0 | 0 | 1.5 | 0.25 | 0 | 0.388888889 | 0 | 0 | 50 | 1100 | Titanium Fiber Mesh | 300 | Carbon Cloth | 300 | 0.02213 | 0.03308 | 0.04403 | 0.092345 | 0.14066 | 0.27566 | 0.41066 | 0.653365 | 0.89607 | 1.191515 | 1.48696
Fabrication of a Robust PEM Water Electrolyzer Based on Non-Noble Metal Cathode Catalyst: [Mo3S13]2? Clusters Anchored to N-Doped Carbon Nanotubes | 80 | 1 | 1 | 1 | 40 | 1 | 85.52915767 | 0 | 14.47084233 | 0 | 0 | 1.5 | 0.25 | 60 | 0.388888889 | 0.5 | 0 | 125 | 1100 | Titanium Fiber Mesh | 300 | Carbon Cloth | 300 | 0.04403 | 0.17423 | 0.30443 | 0.54529 | 0.78615 | 1.078645 | 1.37114 | 1.70864 | 2.04614 | 2.419045 | 2.79195
Fabrication of a Robust PEM Water Electrolyzer Based on Non-Noble Metal Cathode Catalyst: [Mo3S13]2? Clusters Anchored to N-Doped Carbon Nanotubes | 80 | 1 | 1 | 1 | 40 | 1 | 85.52915767 | 0 | 14.47084233 | 0 | 0 | 1.5 | 0.25 | 60 | 0.388888889 | 0.5 | 0 | 50 | 1100 | Titanium Fiber Mesh | 300 | Carbon Cloth | 300 | 0.1473 | 0.373775 | 0.60025 | 0.95508 | 1.30991 | 1.75364 | 2.19737 | 2.65511 | 3.11285 | 3.575755 | 4.03866
Impact of porous transport layer compression on hydrogen permeation in PEM water electrolysis | 80 | 1 | 1 | 1 | 40 | 16 | 85.52915767 | 0 | 14.47084233 | 0 | 0 | 0.9 | 3 | 7 | 0.388888889 | 0.25 | 0 | 50 | 1100 | Titanium Fiber Mesh | 300 | Carbon Cloth | 300 | 0.24183 | 0.510925 | 0.78002 | 1.285015 | 1.79001 | 2.351345 | 2.91268 | 3.77136 | 4.63004 | 5.48872 | 6.3474
Improving PEM water electrolyser? performance by magnetic field application | 25 | 1 | 1 | 1 | 100 | 5 | 85.52915767 | 0 | 14.47084233 | 0 | 0 | 2.56587473 | 0.25 | 40 | 2 | 0.4 | 0 | 125 | 1100 | Titanium Fiber Mesh | 300 | Carbon Cloth | 300 | 0.00375 | 0.00423 | 0.00471 | 0.005325 | 0.00594 | 0.00665 | 0.00736 | 0.00808 | 0.0088 | 0.009675 | 0.01055
Improving PEM water electrolyser? performance by magnetic field application | 25 | 1 | 1 | 1 | 200 | 5 | 85.52915767 | 0 | 14.47084233 | 0 | 0 | 2.56587473 | 0.25 | 40 | 2 | 0.4 | 0 | 125 | 1100 | Titanium Fiber Mesh | 300 | Carbon Cloth | 300 | 0.00437 | 0.004865 | 0.00536 | 0.005865 | 0.00637 | 0.006915 | 0.00746 | 0.00805 | 0.00864 | 0.009195 | 0.00975
Improving PEM water electrolyser? performance by magnetic field application | 25 | 1 | 1 | 1 | 300 | 5 | 85.52915767 | 0 | 14.47084233 | 0 | 0 | 2.56587473 | 0.25 | 40 | 2 | 0.4 | 0 | 125 | 1100 | Titanium Fiber Mesh | 300 | Carbon Cloth | 300 | 0.00378 | 0.004265 | 0.00475 | 0.00518 | 0.00561 | 0.006165 | 0.00672 | 0.007095 | 0.00747 | 0.007955 | 0.00844
Influence of Ionomer Content in IrO2/TiO2Electrodes on PEM Water Electrolyzer Performance | 80 | 1 | 1 | 1 | 5 | 5 | 75 | 0 | 14.47084233 | 0 | 1 | 2 | 3 | 46.7 | 0.6 | 0.35 | 0 | 50 | 1100 | Carbon Paper | 370 | Carbon Paper | 370 | 0.3001 | 0.79804 | 1.29598 | 1.898575 | 2.50117 | 3.25568 | 4.01019 | 4.75907 | 5.50795 | 6.25683 | 7.00571
Influence of Ionomer Content in IrO2/TiO2Electrodes on PEM Water Electrolyzer Performance | 80 | 1 | 1 | 1 | 5 | 5 | 75 | 0 | 14.47084233 | 0 | 1 | 2 | 0.131221719 | 46.7 | 0.6 | 0.35 | 0 | 50 | 1100 | Carbon Paper | 430 | Carbon Paper | 430 | 0.31135 | 0.90044 | 1.48953 | 2.102815 | 2.7161 | 3.457105 | 4.19811 | 4.941365 | 5.68462 | 6.427875 | 7.17113
Influence of Ionomer Content in IrO2/TiO2Electrodes on PEM Water Electrolyzer Performance | 80 | 1 | 1 | 1 | 5 | 5 | 75 | 0 | 14.47084233 | 0 | 1 | 2 | 0.388888889 | 46.7 | 0.6 | 0.35 | 0 | 50 | 1100 | Carbon Paper | 430 | Carbon Paper | 430 | 0.19545 | 0.59605 | 0.99665 | 1.49966 | 2.00267 | 2.567 | 3.13133 | 3.789065 | 4.4468 | 5.07415 | 5.7015
Influence of Ionomer Content in IrO2/TiO2Electrodes on PEM Water Electrolyzer Performance | 80 | 3 | 1 | 1 | 5 | 5 | 75 | 0 | 14.47084233 | 0 | 1 | 2 | 0.131221719 | 46.7 | 0.6 | 0.35 | 0 | 50 | 1100 | Carbon Paper | 430 | Carbon Paper | 430 | 0.15397 | 0.55264 | 0.95131 | 1.51836 | 2.08541 | 2.65246 | 3.21951 | 3.78656 | 4.35361 | 4.92066 | 5.48771
Influence of Ionomer Content in IrO2/TiO2Electrodes on PEM Water Electrolyzer Performance | 80 | 10 | 1 | 1 | 5 | 5 | 75 | 0 | 14.47084233 | 0 | 1 | 2 | 0.131221719 | 46.7 | 0.6 | 0.35 | 0 | 50 | 1100 | Carbon Paper | 370 | Carbon Paper | 370 | 0.09313 | 0.42909 | 0.76505 | 1.34037 | 1.91569 | 2.49101 | 3.06633 | 3.64165 | 4.21697 | 4.79229 | 5.36761
Influence of Ionomer Content in IrO2/TiO2Electrodes on PEM Water Electrolyzer Performance | 80 | 30 | 1 | 1 | 5 | 5 | 75 | 0 | 14.47084233 | 0 | 1 | 2 | 0.131221719 | 46.7 | 0.6 | 0.35 | 0 | 50 | 1100 | Carbon Paper | 370 | Carbon Paper | 370 | 0.04189 | 0.30714 | 0.57239 | 1.12903 | 1.68567 | 2.356255 | 3.02684 | 3.697425 | 4.36801 | 5.038595 | 5.70918
Modelling and Experimental Analysis of a Polymer Electrolyte Membrane Water Electrolysis Cell at Different Operating T emperatures | 60 | 1 | 1 | 1 | 40 | 2.89 | 85.52915767 | 0 | 14.47084233 | 0 | 0 | 0.27 | 0.25 | 40 | 0.6 | 0.5 | 0 | 175 | 1100 | Carbon Paper | 370 | Carbon Paper | 370 | 0.08962 | 0.23844 | 0.38726 | 0.560675 | 0.73409 | 0.91253 | 1.09097 | 1.28934 | 1.48771 | 1.690025 | 1.89234
Modelling and Experimental Analysis of a Polymer Electrolyte Membrane Water Electrolysis Cell at Different Operating T emperatures | 80 | 1 | 1 | 1 | 40 | 2.89 | 85.52915767 | 0 | 14.47084233 | 0 | 0 | 0.27 | 0.25 | 40 | 0.6 | 0.5 | 0 | 175 | 1100 | Carbon Paper | 370 | Carbon Paper | 370 | 0.21337 | 0.40794 | 0.60251 | 0.816625 | 1.03074 | 1.24785 | 1.46496 | 1.684885 | 1.90481 | 2.124735 | 2.34466
New insights into the stability of a high performance nanostructured catalyst for sustainable water electrolysis | 80 | 1 | 1 | 1 | 4 | 5 | 74.37742114 | 16.76812396 | 8.854454898 | 0 | 0 | 0.34 | 0.25 | 30 | 0.6 | 0.1 | 0 | 90 | 1000 | Carbon Paper | 300 | Carbon Paper | 300 | 0.254 | 0.52964 | 0.80528 | 1.194115 | 1.58295 | 2.06616 | 2.54937 | 3.070995 | 3.59262 | 4.114245 | 4.63587
New insights into the stability of a high performance nanostructured catalyst for sustainable water electrolysis | 80 | 1 | 1 | 1 | 4 | 5 | 74.37742114 | 16.76812396 | 8.854454898 | 0 | 0 | 0.34 | 3 | 30 | 0.6 | 0.1 | 0 | 90 | 1000 | Carbon Paper | 300 | Carbon Paper | 300 | 0.20195 | 0.52053 | 0.83911 | 1.220295 | 1.60148 | 2.04731 | 2.49314 | 2.916745 | 3.34035 | 3.763955 | 4.18756
New insights into the stability of a high performance nanostructured catalyst for sustainable water electrolysis | 80 | 1 | 1 | 1 | 4 | 5 | 74.37742114 | 16.76812396 | 8.854454898 | 0 | 0 | 1.27 | 0.25 | 30 | 0.6 | 0.1 | 0 | 90 | 1000 | Carbon Paper | 300 | Carbon Paper | 300 | 0.25436 | 0.53275 | 0.81114 | 1.20947 | 1.6078 | 2.05472 | 2.50164 | 2.94856 | 3.39548 | 3.8424 | 4.28932
New insights into the stability of a high performance nanostructured catalyst for sustainable water electrolysis | 80 | 1 | 1 | 1 | 4 | 5 | 74.37742114 | 16.76812396 | 8.854454898 | 0 | 0 | 1.27 | 0.25 | 30 | 0.6 | 0.1 | 0 | 90 | 1000 | Titanium Fiber Mesh | 300 | Carbon Cloth | 300 | 0.14686 | 0.375485 | 0.60411 | 0.99986 | 1.39561 | 1.89628 | 2.39695 | 2.89762 | 3.39829 | 3.89896 | 4.39963
New insights into the stability of a high performance nanostructured catalyst for sustainable water electrolysis | 80 | 1 | 1 | 1 | 4 | 5 | 74.37742114 | 16.76812396 | 8.854454898 | 0 | 0 | 0.34 | 0.25 | 30 | 0.6 | 0.1 | 0 | 90 | 1000 | Titanium Fiber Mesh | 300 | Carbon Cloth | 300 | 0.20325 | 0.505355 | 0.80746 | 1.2105 | 1.61354 | 2.037285 | 2.46103 | 2.884775 | 3.30852 | 3.732265 | 4.15601
New insights into the stability of a high performance nanostructured catalyst for sustainable water electrolysis | 80 | 1 | 1 | 1 | 4 | 5 | 74.37742114 | 16.76812396 | 8.854454898 | 0 | 0 | 0.34 | 3 | 30 | 0.6 | 0.1 | 0 | 90 | 1000 | Titanium Fiber Mesh | 300 | Carbon Cloth | 300 | 0.09314 | 0.34795 | 0.60276 | 0.99686 | 1.39096 | 1.81212 | 2.23328 | 2.65444 | 3.0756 | 3.49676 | 3.91792
PEM water electrolysis: Innovative approaches towards catalyst separation, recovery and recycling | 80 | 1 | 1 | 1 | 50 | 25 | 85.52915767 | 0 | 14.47084233 | 0 | 0 | 2.25 | 0.25 | 60 | 0.6 | 0.8 | 0 | 175 | 1100 | Titanium Fiber Mesh | 300 | Carbon Cloth | 300 | 0.2634 | 0.47208 | 0.68076 | 0.925255 | 1.16975 | 1.42959 | 1.68943 | 1.9712 | 2.25297 | 2.564345 | 2.87572
Preparation of RuxPd1-xO2electrocatalysts for the oxygen evolution reaction (OER) in PEM water electrolysis | 80 | 1 | 1 | 1 | 60 | 25 | 0 | 60.3 | 23.9 | 0 | 0 | 3 | 0.25 | 30 | 0.6 | 0.7 | 0 | 125 | 1100 | Titanium Fiber Mesh | 300 | Carbon Cloth | 300 | 0.009 | 0.01221 | 0.01542 | 0.059625 | 0.10383 | 0.284075 | 0.46432 | 0.601305 | 0.73829 | 0.84112 | 0.94395
Preparation of RuxPd1-xO2electrocatalysts for the oxygen evolution reaction (OER) in PEM water electrolysis | 80 | 1 | 1 | 1 | 60 | 25 | 0 | 37.7 | 23.7 | 0 | 0 | 3 | 0.25 | 30 | 0.6 | 0.7 | 0 | 125 | 1100 | Titanium Fiber Mesh | 300 | Carbon Cloth | 300 | 0.0076 | 0.0063 | 0.005 | 0.033355 | 0.06171 | 0.16739 | 0.27307 | 0.379885 | 0.4867 | 0.6216 | 0.7565
Preparation of RuxPd1-xO2electrocatalysts for the oxygen evolution reaction (OER) in PEM water electrolysis | 80 | 1 | 1 | 1 | 60 | 25 | 0 | 14.7 | 23.4 | 0 | 0 | 3 | 3 | 30 | 0.6 | 0.7 | 0 | 125 | 1100 | Titanium Fiber Mesh | 300 | Carbon Cloth | 300 | 0.0048 | 0.0049 | 0.005 | 0.005085 | 0.00517 | 0.045395 | 0.08562 | 0.192435 | 0.29925 | 0.388995 | 0.47874
Preparation of RuxPd1-xO2electrocatalysts for the oxygen evolution reaction (OER) in PEM water electrolysis | 28 | 1 | 1 | 1 | 60 | 25 | 0 | 60.3 | 23.9 | 0 | 0 | 3 | 0.25 | 30 | 0.6 | 0.7 | 0 | 125 | 1100 | Titanium Fiber Mesh | 300 | Carbon Cloth | 300 | 0.006 | 0.0035 | 0.001 | 0.00333 | 0.00566 | 0.055585 | 0.10551 | 0.25407 | 0.40263 | 0.497995 | 0.59336
Preparation of RuxPd1-xO2electrocatalysts for the oxygen evolution reaction (OER) in PEM water electrolysis | 40 | 1 | 1 | 1 | 60 | 25 | 0 | 60.3 | 23.9 | 0 | 0 | 3 | 0.25 | 30 | 0.6 | 0.7 | 0 | 125 | 1100 | Titanium Fiber Mesh | 300 | Carbon Cloth | 300 | 0.0073 | 0.00415 | 0.001 | 0.0178 | 0.0346 | 0.091045 | 0.14749 | 0.29829 | 0.44909 | 0.593365 | 0.73764
Preparation of RuxPd1-xO2electrocatalysts for the oxygen evolution reaction (OER) in PEM water electrolysis | 50 | 1 | 1 | 1 | 60 | 25 | 0 | 60.3 | 23.9 | 0 | 0 | 3 | 0.25 | 30 | 0.6 | 0.7 | 0 | 125 | 1100 | Titanium Fiber Mesh | 300 | Carbon Cloth | 300 | 0.0082 | 0.0046 | 0.001 | 0.02656 | 0.05212 | 0.14199 | 0.23186 | 0.37165 | 0.51144 | 0.66774 | 0.82404
Preparation of RuxPd1-xO2electrocatalysts for the oxygen evolution reaction (OER) in PEM water electrolysis | 60 | 1 | 1 | 1 | 60 | 25 | 0 | 60.3 | 23.9 | 0 | 0 | 3 | 3 | 30 | 0.6 | 0.7 | 0 | 125 | 1100 | Titanium Fiber Mesh | 300 | Carbon Cloth | 300 | 0.0092 | 0.0051 | 0.001 | 0.03777 | 0.07454 | 0.200885 | 0.32723 | 0.48903 | 0.65083 | 0.78512 | 0.91941
Preparation of RuxPd1-xO2electrocatalysts for the oxygen evolution reaction (OER) in PEM water electrolysis | 70 | 1 | 1 | 1 | 60 | 25 | 0 | 60.3 | 23.9 | 0 | 0 | 3 |  | 30 | 0.6 | 0.7 | 0 | 125 | 1100 | Titanium Fiber Mesh | 300 | Carbon Cloth | 300 | 0.0096 | 0.0053 | 0.001 | 0.049795 | 0.09859 | 0.247345 | 0.3961 | 0.56789 | 0.73968 | 0.85176 | 0.96384
Pt atoms on doped carbon nanosheets with ultrahigh N content as a superior bifunctional catalyst for hydrogen evolution/oxidation | 60 | 1 | 1 | 1 | 40 | 4.5 | 85.52915767 | 0 | 14.47084233 | 0 | 0 | 2 | 3 | 1.4 | 10 | 0.025 | 0 | 50 | 1100 | Titanium Fiber Mesh | 300 | Carbon Cloth | 300 | 0.12108 | 0.25219 | 0.3833 | 0.5347 | 0.6861 | 0.844585 | 1.00307 | 1.16349 | 1.32391 | 1.478855 | 1.6338
Pt atoms on doped carbon nanosheets with ultrahigh N content as a superior bifunctional catalyst for hydrogen evolution/oxidation | 60 | 1 | 1 | 1 | 40 | 4.5 | 85.52915767 | 0 | 14.47084233 | 0 | 0 | 2 | 3 | 20 | 10 | 0.05 | 0 | 50 | 1100 | Carbon Paper | 370 | Carbon Paper | 370 | 0.09725 | 0.20065 | 0.30405 | 0.43999 | 0.57593 | 0.708645 | 0.84136 | 0.970535 | 1.09971 | 1.209875 | 1.32004
An oxygen evolution catalyst on an antimony doped tin oxide nanowire structured support for proton exchange membrane liquid water electrolysis | 80 | 1 | 1 | 1 | 3 | 1 | 85.73 | 0 | 14.27 | 0 | 0 | 0.642975 | 0.25 | 40 | 10 | 0.2 | 0 | 50 | 1100 | Carbon Paper | 430 | Carbon Paper | 430 | 0.1825 | 0.625365 | 1.06823 | 1.592045 | 2.11586 | 2.639675 | 3.16349 | 3.687305 | 4.21112 | 4.734935 | 5.25875
An oxygen evolution catalyst on an antimony doped tin oxide nanowire structured support for proton exchange membrane liquid water electrolysis | 80 | 1 | 1 | 1 | 3 | 1 | 38.48805 | 0 | 17.7521 | 0 | 1 | 0.288660375 | 0.25 | 40 | 10 | 0.2 | 0 | 50 | 1100 | Carbon Paper | 430 | Carbon Paper | 430 | 0.34155 | 0.826005 | 1.31046 | 2.06048 | 2.8105 | 3.56052 | 4.31054 | 5.06056 | 5.81058 | 6.5606 | 7.31062
An oxygen evolution catalyst on an antimony doped tin oxide nanowire structured support for proton exchange membrane liquid water electrolysis | 80 | 1 | 1 | 1 | 3 | 1 | 38.48805 | 0 | 17.7521 | 0 | 1 | 0.288660375 | 0.25 | 40 | 10 | 0.2 | 0 | 50 | 1100 | Carbon Paper | 430 | Carbon Paper | 430 | 0.39551 | 1.076145 | 1.75678 | 2.63156 | 3.50634 | 4.38112 | 5.2559 | 6.13068 | 7.00546 | 7.88024 | 8.75502
Effects of bolt torque and contact resistance on the performance of the polymer electrolyte membrane electrolyzers | 80 | 1 | 1 | 1 | 40 | 50 | 85.52915767 | 0 | 14.47084233 | 0 | 0 | 4 | 3 | 100 | 10 | 4 | 0 | 254 | 1100 | Carbon Paper | 370 | Carbon Paper | 370 | 0.01225 | 0.07614 | 0.14003 | 0.241045 | 0.34206 | 0.45578 | 0.5695 | 0.68854 | 0.80758 | 0.95275 | 1.09792
Effects of bolt torque and contact resistance on the performance of the polymer electrolyte membrane electrolyzers | 80 | 1 | 1 | 1 | 3 | 50 | 85.52915767 | 0 | 14.47084233 | 0 | 0 | 4 | 0.25 | 100 | 10 | 4 | 0 | 254 | 1100 | Carbon Paper | 370 | Carbon Paper | 370 | 0.01682 | 0.076695 | 0.13657 | 0.242795 | 0.34902 | 0.470725 | 0.59243 | 0.723675 | 0.85492 | 1.03047 | 1.20602
Effects of bolt torque and contact resistance on the performance of the polymer electrolyte membrane electrolyzers | 80 | 1 | 1 | 1 | 3 | 50 | 85.52915767 | 0 | 14.47084233 | 0 | 0 | 4 | 0.25 | 100 | 10 | 4 | 0 | 254 | 1100 | Carbon Paper | 370 | Carbon Paper | 370 | 0.01673 | 0.07749 | 0.13825 | 0.25187 | 0.36549 | 0.49895 | 0.63241 | 0.773665 | 0.91492 | 1.076495 | 1.23807
In situ characterisation of PEM water electrolysers using a novel reference electrode | 55 | 1 | 1 | 1 | 3 | 8 | 68.33 | 15.4 | 16.27 | 0 | 0 | 2.5119 | 0.25 | 40 | 10 | 0.6 | 0 | 175 | 1100 | Carbon Paper | 370 | Carbon Paper | 370 | 0.01516 | 0.0827 | 0.15024 | 0.249545 | 0.34885 | 0.45249 | 0.55613 | 0.66771 | 0.77929 | 0.88706 | 0.99483
Non-precious metal electrocatalysts for hydrogen production in proton exchange membrane water electrolyzer | 90 | 1 | 1 | 1 | 15 | 4 | 85.52915767 | 0 | 14.47084233 | 0 | 0 | 0.085529158 | 3 | 0 | 10 | 0 | 1 | 50 | 1100 | Carbon Paper | 300 | Carbon Paper | 300 | 0.0073 | 0.01694 | 0.02658 | 0.072545 | 0.11851 | 0.20238 | 0.28625 | 0.394215 | 0.50218 | 0.61641 | 0.73064
Performance of a PEM water electrolyser combining an IrRu-oxide anode electrocatalyst and a short- side chain Aquivion membrane | 30 | 1 | 1 | 1 | 2 | 5 | 74.37742114 | 16.76812396 | 8.854454898 | 0 | 0 | 1.5 | 0.25 | 30 | 0.5 | 0.4 | 0 | 120 | 870 | Carbon Paper | 300 | Carbon Paper | 300 | 0.06745 | 0.22002 | 0.37259 | 0.591425 | 0.81026 | 1.070315 | 1.33037 | 1.61547 | 1.90057 | 2.182205 | 2.46384
Performance of a PEM water electrolyser combining an IrRu-oxide anode electrocatalyst and a short- side chain Aquivion membrane | 40 | 1 | 1 | 1 | 2 | 5 | 74.37742114 | 16.76812396 | 8.854454898 | 0 | 0 | 1.5 | 0.25 | 30 | 0.5 | 0.4 | 0 | 120 | 870 | Carbon Paper | 300 | Carbon Paper | 300 | 0.10752 | 0.30478 | 0.50204 | 0.75208 | 1.00212 | 1.302245 | 1.60237 | 1.925615 | 2.24886 | 2.55862 | 2.86838
Performance of a PEM water electrolyser combining an IrRu-oxide anode electrocatalyst and a short- side chain Aquivion membrane | 50 | 1 | 1 | 1 | 2 | 5 | 74.37742114 | 16.76812396 | 8.854454898 | 0 | 0 | 1.5 | 0.25 | 30 | 0.5 | 0.4 | 0 | 120 | 870 | Titanium Fiber Mesh | 300 | Carbon Cloth | 300 | 0.18997 | 0.41882 | 0.64767 | 0.924295 | 1.20092 | 1.5442 | 1.88748 | 2.24231 | 2.59714 | 2.935025 | 3.27291
Performance of a PEM water electrolyser combining an IrRu-oxide anode electrocatalyst and a short- side chain Aquivion membrane | 60 | 1 | 1 | 1 | 2 | 5 | 74.37742114 | 16.76812396 | 8.854454898 | 0 | 0 | 1.5 | 0.25 | 30 | 0.5 | 0.4 | 0 | 120 | 870 | Titanium Fiber Mesh | 300 | Carbon Cloth | 300 | 0.25182 | 0.52287 | 0.79392 | 1.1178 | 1.44168 | 1.79006 | 2.13844 | 2.53621 | 2.93398 | 3.315285 | 3.69659
Performance of a PEM water electrolyser combining an IrRu-oxide anode electrocatalyst and a short- side chain Aquivion membrane | 70 | 1 | 1 | 1 | 2 | 5 | 74.37742114 | 16.76812396 | 8.854454898 | 0 | 0 | 1.5 | 0.25 | 30 | 0.5 | 0.4 | 0 | 120 | 870 | Titanium Fiber Mesh | 300 | Carbon Cloth | 300 | 0.35564 | 0.667325 | 0.97901 | 1.325365 | 1.67172 | 2.05468 | 2.43764 | 2.860285 | 3.28293 | 3.67398 | 4.06503
Performance of a PEM water electrolyser combining an IrRu-oxide anode electrocatalyst and a short- side chain Aquivion membrane | 80 | 1 | 1 | 1 | 2 | 5 | 74.37742114 | 16.76812396 | 8.854454898 | 0 | 0 | 1.5 | 0.25 | 30 | 0.5 | 0.4 | 0 | 120 | 870 | Titanium Fiber Mesh | 300 | Carbon Cloth | 300 | 0.50143 | 0.81689 | 1.13235 | 1.51557 | 1.89879 | 2.29962 | 2.70045 | 3.15258 | 3.60471 | 4.043825 | 4.48294
Performance of a PEM water electrolyser combining an IrRu-oxide anode electrocatalyst and a short- side chain Aquivion membrane | 90 | 1 | 1 | 1 | 2 | 5 | 74.37742114 | 16.76812396 | 8.854454898 | 0 | 0 | 1.5 | 0.25 | 30 | 0.5 | 0.4 | 0 | 120 | 870 | Titanium Fiber Mesh | 300 | Carbon Cloth | 300 | 0.69208 | 1.027445 | 1.36281 | 1.75407 | 2.14533 | 2.569515 | 2.9937 | 3.427455 | 3.86121 | 4.36694 | 4.87267
Performance of a PEM water electrolyser combining an IrRu-oxide anode electrocatalyst and a short- side chain Aquivion membrane | 90 | 1 | 1 | 1 | 2 | 5 | 74.37742114 | 16.76812396 | 8.854454898 | 0 | 0 | 1.5 | 0.25 | 30 | 0.5 | 0.4 | 0 | 125 | 1100 | Titanium Fiber Mesh | 300 | Carbon Cloth | 300 | 0.61104 | 0.908475 | 1.20591 | 1.552355 | 1.8988 | 2.28178 | 2.66476 | 3.105275 | 3.54579 | 3.986005 | 4.42622
Polymer Electrolyte Membrane Electrolyzers Utilizing Non- precious Mo-based Hydrogen Evolution Catalysts | 80 | 1 | 1 | 1 | 6 | 1 | 100 | 0 | 0 | 0 | 0 | 2 | 0.25 | 0 | 0.5 | 0 | 0 | 125 | 1100 | Titanium Fiber Mesh | 300 | Carbon Cloth | 300 | 0.00719 | 0.023895 | 0.0406 | 0.102765 | 0.16493 | 0.27012 | 0.37531 | 0.51182 | 0.64833 | 0.79064 | 0.93295
Polymer Electrolyte Membrane Electrolyzers Utilizing Non- precious Mo-based Hydrogen Evolution Catalysts | 80 | 1 | 1 | 1 | 6 | 1 | 100 | 0 | 0 | 0 | 0 | 2 | 0.25 | 0 | 0.5 | 0 | 0 | 125 | 1100 | Titanium Fiber Mesh | 300 | Carbon Cloth | 300 | 0.0123 | 0.05208 | 0.09186 | 0.17838 | 0.2649 | 0.3919 | 0.5189 | 0.66051 | 0.80212 | 0.939325 | 1.07653
Polymer Electrolyte Membrane Electrolyzers Utilizing Non- precious Mo-based Hydrogen Evolution Catalysts | 80 | 1 | 1 | 1 | 6 | 1 | 100 | 0 | 0 | 0 | 0 | 2 | 0.25 | 0 | 0.5 | 0 | 0 | 125 | 1100 | Titanium Fiber Mesh | 300 | Carbon Cloth | 300 | 0.02389 | 0.06495 | 0.10601 | 0.193225 | 0.28044 | 0.41057 | 0.5407 | 0.69774 | 0.85478 | 0.99906 | 1.14334
Polymer Electrolyte Membrane Electrolyzers Utilizing Non- precious Mo-based Hydrogen Evolution Catalysts | 80 | 1 | 1 | 1 | 6 | 1 | 100 | 0 | 0 | 0 | 0 | 2 | 0.25 | 20 | 0.5 | 0.5 | 0 | 125 | 1100 | Titanium Fiber Mesh | 300 | Carbon Cloth | 300 | 0.31756 | 0.47587 | 0.63418 | 0.77591 | 0.91764 | 1.04139 | 1.16514 | 1.28889 | 1.41264 | 1.53639 | 1.66014
Radiation-Grafted Polymer Electrolyte Membranes for Water Electrolysis Cells: Evaluation of Key Membrane Properties | 80 | 3 | 3 | 3 | 500 | 29.16 | 85.52915767 | 0 | 14.47084233 | 0 | 0 | 2.03 | 0.25 | 100 | 0.5 | 1.05 | 0 | 79.5 | 869.5652174 | Titanium Fiber Mesh | 300 | Carbon Cloth | 300 | 0.1167 | 0.240565 | 0.36443 | 0.444355 | 0.52428 | 0.57989 | 0.6355 | 0.71033 | 0.78516 | 0.85999 | 0.93482
Radiation-Grafted Polymer Electrolyte Membranes for Water Electrolysis Cells: Evaluation of Key Membrane Properties | 80 | 3 | 3 | 3 | 500 | 29.16 | 85.52915767 | 0 | 14.47084233 | 0 | 0 | 2.03 | 0.25 | 100 | 0.5 | 1.05 | 0 | 125 | 1100 | Titanium Fiber Mesh | 300 | Carbon Cloth | 300 | 0.09139 | 0.20702 | 0.32265 | 0.457105 | 0.59156 | 0.734255 | 0.87695 | 1.002775 | 1.1286 | 1.254425 | 1.38025
The electrocatalytic properties of an IrO2/SnO2catalyst using SnO2as a support and an assisting reagent for the oxygen evolution reaction | 80 | 1 | 1 | 1 | 3 | 1 | 85.73 | 0 | 14.27 | 0 | 0 | 0.8573 | 0.25 | 40 | 0.5 | 0.2 | 0 | 50 | 1100 | Titanium Fiber Mesh | 300 | Carbon Cloth | 300 | 0.05503 | 0.339625 | 0.62422 | 1.10333 | 1.58244 | 2.014235 | 2.44603 | 2.877825 | 3.30962 | 3.741415 | 4.17321
The electrocatalytic properties of an IrO2/SnO2catalyst using SnO2as a support and an assisting reagent for the oxygen evolution reaction | 80 | 1 | 1 | 1 | 3 | 1 | 64.11 | 0 | 16.02 | 0 | 1 | 0.6411 | 0.25 | 40 | 0.5 | 0.2 | 0 | 50 | 1100 | Carbon Paper | 370 | Carbon Paper | 370 | 0.15587 | 0.582645 | 1.00942 | 1.515055 | 2.02069 | 2.559775 | 3.09886 | 3.637945 | 4.17703 | 4.716115 | 5.2552
The electrocatalytic properties of an IrO2/SnO2catalyst using SnO2as a support and an assisting reagent for the oxygen evolution reaction | 80 | 1 | 1 | 1 | 3 | 1 | 36.5 | 0 | 18.25 | 0 | 1 | 0.365 | 0.25 | 40 | 0.5 | 0.2 | 0 | 50 | 1100 | Carbon Paper | 430 | Carbon Paper | 430 | 0.01823 | 0.24261 | 0.46699 | 0.905715 | 1.34444 | 1.69762 | 2.0508 | 2.40398 | 2.75716 | 3.11034 | 3.46352
Constructing a Multifunctional Interface between Membrane and Porous Transport Layer for Water Electrolyzers | 80 | 1 | 1 | 1 | 50 | 25 | 85.73 | 0 | 14.27 | 0 | 0 | 0 | 0.33 | 60 | 0.25 | 0.8 | 1 | 175 | 1100 | Carbon Paper | 430 | Carbon Paper | 430 | 0.136 | 0.261 | 0.386 | 0.551 | 0.716 | 0.9 | 1.084 | 1.2755 | 1.467 | 1.6585 | 1.85
Constructing a Multifunctional Interface between Membrane and Porous Transport Layer for Water Electrolyzers | 80 | 1 | 1 | 1 | 50 | 25 | 85.73 | 0 | 14.27 | 0 | 0 | 0.005 | 0.33 | 60 | 0.25 | 0.8 | 1 | 175 | 1100 | Carbon Paper | 430 | Carbon Paper | 430 | 0.146 | 0.3135 | 0.481 | 0.689 | 0.897 | 1.116 | 1.335 | 1.57 | 1.805 | 2.04 | 2.275
Constructing a Multifunctional Interface between Membrane and Porous Transport Layer for Water Electrolyzers | 80 | 1 | 1 | 1 | 50 | 25 | 85.73 | 0 | 14.27 | 0 | 0 | 0.013 | 0.33 | 60 | 0.25 | 0.8 | 1 | 175 | 1100 | Carbon Paper | 370 | Carbon Paper | 370 | 0.16 | 0.343 | 0.526 | 0.7435 | 0.961 | 1.2015 | 1.442 | 1.699 | 1.956 | 2.213 | 2.47
Constructing a Multifunctional Interface between Membrane and Porous Transport Layer for Water Electrolyzers | 80 | 1 | 1 | 1 | 50 | 25 | 85.73 | 0 | 14.27 | 0 | 0 | 0.025 | 0.33 | 60 | 0.25 | 0.8 | 1 | 175 | 1100 | Carbon Paper | 370 | Carbon Paper | 370 | 0.16 | 0.343 | 0.526 | 0.77 | 1.014 | 1.2715 | 1.529 | 1.7865 | 2.044 | 2.3015 | 2.559
Constructing a Multifunctional Interface between Membrane and Porous Transport Layer for Water Electrolyzers | 80 | 1 | 1 | 1 | 50 | 25 | 85.73 | 0 | 14.27 | 0 | 0 | 0.05 | 0.33 | 60 | 0.25 | 0.8 | 1 | 175 | 1100 | Carbon Paper | 370 | Carbon Paper | 370 | 0.16 | 0.343 | 0.526 | 0.77 | 1.014 | 1.2715 | 1.529 | 1.7865 | 2.044 | 2.3015 | 2.559
FeP Nanocatalyst with Preferential [010] Orientation Boosts the Hydrogen Evolution Reaction in Polymer-Electrolyte Membrane Electrolyzer | 22 | 1 | 1 | 1 | 0.166666667 | 5 | 74.37742114 | 16.76812396 | 8.854454898 | 0 | 0 | 2.734366353 | 0.25 | 0 | 0.25 | 0 | 1 | 125 | 1100 | Carbon Paper | 370 | Carbon Paper | 370 | 0.0015 | 0.00275 | 0.004 | 0.0115 | 0.019 | 0.035 | 0.051 | 0.0735 | 0.096 | 0.1275 | 0.159
FeP Nanocatalyst with Preferential [010] Orientation Boosts the Hydrogen Evolution Reaction in Polymer-Electrolyte Membrane Electrolyzer | 22 | 1 | 1 | 1 | 0.166666667 | 5 | 74.37742114 | 16.76812396 | 8.854454898 | 0 | 0 | 2.734366353 | 0.25 | 100 | 0.25 | 0.5 | 1 | 125 | 1100 | Carbon Paper | 300 | Carbon Paper | 300 | 0.012 | 0.053 | 0.094 | 0.144 | 0.194 | 0.262 | 0.33 | 0.398 | 0.466 | 0.534 | 0.602
Highly stable RuO2/SnO2 nanocomposites as anode electrocatalysts in a PEM water electrolysis cell | 80 | 1 | 1 | 1 | 7 | 4 | 0 | 75.66401816 | 24.33598184 | 0 | 0 | 2.269920545 | 0.2393333 | 40 | 0.5 | 0.6 | 0 | 125 | 1100 | Carbon Paper | 300 | Carbon Paper | 300 | 0.239 | 0.376 | 0.513 | 0.685 | 0.857 | 1.029 | 1.201 | 1.373 | 1.545 | 1.717 | 1.889
Highly stable RuO2/SnO2 nanocomposites as anode electrocatalysts in a PEM water electrolysis cell | 80 | 1 | 1 | 1 | 7 | 4 | 0 | 23.83808219 | 22.38354235 | 0 | 1 | 0.715142466 | 0.2210476 | 40 | 0.5 | 0.6 | 0 | 125 | 1100 | Carbon Paper | 300 | Carbon Paper | 300 | 0.239 | 0.3835 | 0.528 | 0.688 | 0.848 | 1.008 | 1.168 | 1.328 | 1.488 | 1.648 | 1.808
Highly stable RuO2/SnO2 nanocomposites as anode electrocatalysts in a PEM water electrolysis cell | 80 | 1 | 1 | 1 | 7 | 4 | 0 | 30.35461078 | 22.62905869 | 0 | 1 | 0.910638323 | 0.2027619 | 40 | 0.25 | 0.6 | 0 | 125 | 1100 | Titanium Fiber Mesh | 300 | Carbon Cloth | 300 | 0.288 | 0.4335 | 0.579 | 0.747 | 0.915 | 1.083 | 1.251 | 1.419 | 1.587 | 1.755 | 1.923
Highly stable RuO2/SnO2 nanocomposites as anode electrocatalysts in a PEM water electrolysis cell | 80 | 1 | 1 | 1 | 7 | 4 | 0 | 39.10927536 | 22.95889891 | 0 | 1 | 1.173278261 | 0.1844762 | 40 | 0.25 | 0.6 | 0 | 125 | 1100 | Titanium Fiber Mesh | 300 | Carbon Cloth | 300 | 0.326 | 0.4695 | 0.613 | 0.771 | 0.929 | 1.087 | 1.245 | 1.403 | 1.561 | 1.719 | 1.877
Performance enhancement of PEM electrolyzers through iridium-coated titanium porous transport layers | 80 | 1 | 1 | 1 |  | 25 | 85.52915767 | 0 | 14.47084233 | 0 | 0 | 1.881641469 | 0.1661905 | 60 | 0.25 | 0.8 | 0 | 175 | 1100 | Titanium Fiber Mesh | 300 | Carbon Cloth | 300 | 0.197 | 0.4025 | 0.608 | 0.3625 | 0.117 | 0.9005 | 1.684 | 1.978 | 2.272 | 2.566 | 2.86
Phosphorus-doped carbon nanoparticles supported palladium electrocatalyst for the hydrogen evolution reaction (HER) in PEM water electrolysis | 30 | 1 | 1 | 1 | 60 | 25 | 0 | 75.66401816 | 24.33598184 | 0 | 0 | 2.269920545 | 0.1479048 | 0 | 0.25 | 0.7 | 0 | 125 | 1100 | Titanium Fiber Mesh | 300 | Carbon Cloth | 300 | 0.006 | 0.018 | 0.03 | 0.066 | 0.102 | 0.161 | 0.22 | 0.311 | 0.402 | 0.5035 | 0.605
Phosphorus-doped carbon nanoparticles supported palladium electrocatalyst for the hydrogen evolution reaction (HER) in PEM water electrolysis | 40 | 1 | 1 | 1 | 60 | 25 | 0 | 83.55 | 16.45 | 0 | 0 | 2.5065 | 0.129619 | 0 | 0.25 | 0.7 | 0 | 125 | 1100 | Titanium Fiber Mesh | 300 | Carbon Cloth | 300 | 0.0076 | 0.0308 | 0.054 | 0.0925 | 0.131 | 0.1925 | 0.254 | 0.357 | 0.46 | 0.611 | 0.762
Phosphorus-doped carbon nanoparticles supported palladium electrocatalyst for the hydrogen evolution reaction (HER) in PEM water electrolysis | 50 | 1 | 1 | 1 | 60 | 25 | 0 | 83.55 | 16.45 | 0 | 0 | 2.5065 | 0.1113333 | 0 | 0.25 | 0.7 | 0 | 125 | 1100 | Titanium Fiber Mesh | 300 | Carbon Cloth | 300 | 0.008 | 0.034 | 0.06 | 0.1065 | 0.153 | 0.2265 | 0.3 | 0.409 | 0.518 | 0.6595 | 0.801
Phosphorus-doped carbon nanoparticles supported palladium electrocatalyst for the hydrogen evolution reaction (HER) in PEM water electrolysis | 60 | 1 | 1 | 1 | 60 | 25 | 0 | 83.55 | 16.45 | 0 | 0 | 2.5065 | 0.09304762 | 0 | 0.25 | 0.7 | 0 | 125 | 1100 | Titanium Fiber Mesh | 300 | Carbon Cloth | 300 | 0.0088 | 0.0394 | 0.07 | 0.1235 | 0.177 | 0.256 | 0.335 | 0.45 | 0.565 | 0.7205 | 0.876
Phosphorus-doped carbon nanoparticles supported palladium electrocatalyst for the hydrogen evolution reaction (HER) in PEM water electrolysis | 70 | 1 | 1 | 1 | 60 | 25 | 0 | 83.55 | 16.45 | 0 | 0 | 2.5065 | 0.0747619 | 0 | 0.5 | 0.7 | 0 | 125 | 1100 | Titanium Fiber Mesh | 300 | Carbon Cloth | 300 | 0.012 | 0.047 | 0.082 | 0.141 | 0.2 | 0.2905 | 0.381 | 0.506 | 0.631 | 0.7815 | 0.932
Phosphorus-doped carbon nanoparticles supported palladium electrocatalyst for the hydrogen evolution reaction (HER) in PEM water electrolysis | 80 | 1 | 1 | 1 | 60 | 25 | 0 | 83.55 | 16.45 | 0 | 0 | 2.5065 | 0.05647619 | 0 | 0.5 | 0.7 | 0 | 125 | 1100 | Titanium Fiber Mesh | 300 | Carbon Cloth | 300 | 0.023 | 0.0585 | 0.094 | 0.1595 | 0.225 | 0.3275 | 0.43 | 0.575 | 0.72 | 0.88 | 1.04
Phosphorus-doped carbon nanoparticles supported palladium electrocatalyst for the hydrogen evolution reaction (HER) in PEM water electrolysis | 80 | 1 | 1 | 1 | 60 | 25 | 0 | 83.55 | 16.45 | 0 | 0 | 2.5065 | 0.03819048 | 30 | 0.25 | 0.21 | 0 | 125 | 1100 | Titanium Fiber Mesh | 300 | Carbon Cloth | 300 | 0.03 | 0.0665 | 0.103 | 0.1945 | 0.286 | 0.403 | 0.52 | 0.6605 | 0.801 | 0.947 | 1.093
Polarization characteristics of a low catalyst loading PEM water electrolyzer operating at elevated temperature | 90 | 1 | 1 | 1 | 15 | 6.25 | 85.52915767 | 0 | 14.47084233 | 0 | 0 | 0.085529158 | 0.01990476 | 46.3 | 0.25 | 0.4 | 1 | 50 | 1100 | Titanium Fiber Mesh | 300 | Carbon Cloth | 300 | 0.435 | 0.727 | 1.019 | 1.277 | 1.535 | 1.7245 | 1.914 | 2.079 | 2.244 | 2.4685 | 2.693
Polarization characteristics of a low catalyst loading PEM water electrolyzer operating at elevated temperature | 120 | 1.5 | 1.5 | 1.5 | 15 | 6.25 | 85.52915767 | 0 | 14.47084233 | 0 | 0 | 0.085529158 | 0.001619048 | 46.3 | 0.25 | 0.4 | 1 | 50 | 1100 | Titanium Fiber Mesh | 300 | Carbon Cloth | 300 | 0.903 | 1.3095 | 1.716 | 2.3665 | 3.017 | 3.7145 | 4.412 | 5.0905 | 5.769 | 6.4075 | 7.046
Polarization characteristics of a low catalyst loading PEM water electrolyzer operating at elevated temperature | 120 | 2 | 2 | 2 | 15 | 6.25 | 85.52915767 | 0 | 14.47084233 | 0 | 0 | 0.085529158 | -0.01666667 | 46.3 | 0.25 | 0.4 | 1 | 50 | 1100 | Titanium Fiber Mesh | 300 | Carbon Cloth | 300 | 0.848 | 1.282 | 1.716 | 2.4095 | 3.103 | 3.872 | 4.641 | 5.4135 | 6.186 | 6.9345 | 7.683
Polarization characteristics of a low catalyst loading PEM water electrolyzer operating at elevated temperature | 120 | 2.5 | 2.5 | 2.5 | 15 | 6.25 | 85.52915767 | 0 | 14.47084233 | 0 | 0 | 0.085529158 | -0.03495238 | 46.3 | 0.25 | 0.4 | 1 | 50 | 1100 | Carbon Paper | 370 | Carbon Paper | 370 | 0.778 | 1.2915 | 1.805 | 2.5445 | 3.284 | 4.1275 | 4.971 | 3.435 | 1.899 | 5.1205 | 8.342
The effect of cathode nitrogen purging on cell performance and in operando neutron imaging of a polymer electrolyte membrane electrolyzer | 40 | 1 | 1 | 1 | 20 | 25 | 100 | 0 | 0 | 0 | 0 | 1 | -0.0532381 | 100 | 0.25 | 0.3 | 0 | 50 | 1100 | Carbon Paper | 430 | Carbon Paper | 430 | 0.026 | 0.1105 | 0.195 | 0.2985 | 0.402 | 0.5145 | 0.627 | 0.747 | 0.867 | 0.987 | 1.107
Initial approaches in benchmarking and round robin testing for proton exchange membrane water electrolyzers | 60 | 1 | 1 | 1 | 50 | 25 | 85.52915767 | 0 | 14.47084233 | 0 | 0 | 2.5 | -0.07152381 | 100 | 0.25 | 0.8 | 0 | 175 | 1100 | Carbon Paper | 430 | Carbon Paper | 430 | 0.068 | 0.2155 | 0.363 | 0.557 | 0.751 | 0.966 | 1.181 | 1.407 | 1.633 | 1.859 | 2.085
Initial approaches in benchmarking and round robin testing for proton exchange membrane water electrolyzers | 80 | 1 | 1 | 1 | 50 | 25 | 85.52915767 | 0 | 14.47084233 | 0 | 0 | 2.5 | -0.08980952 | 100 | 0.25 | 0.8 | 0 | 175 | 1100 | Carbon Paper | 430 | Carbon Paper | 430 | 0.162 | 0.354 | 0.546 | 0.787 | 1.028 | 1.2925 | 1.557 | 1.8315 | 2.106 | 2.3805 | 2.655
Investigation of V-doped TiO2as an anodic catalyst support for SPE water electrolysis | 80 | 1 | 1 | 1 | 40 | 3.645 | 59.70877787 | 0 | 9.941511515 | 0 | 1 | 2.5 | 0.33 | 40 | 0.33 | 0.5 | 0 | 175 | 1100 | Carbon Paper | 370 | Carbon Paper | 370 | 0.037 | 0.091 | 0.145 | 0.219 | 0.293 | 0.373 | 0.453 | 0.528 | 0.603 | 0.6765 | 0.75
Investigation of V-doped TiO2as an anodic catalyst support for SPE water electrolysis | 80 | 1 | 1 | 1 | 40 | 3.645 | 57.84506658 | 0 | 9.631203586 | 0 | 1 | 2.5 | 0.33 | 40 | 0.33 | 0.5 | 0 | 175 | 1100 | Carbon Paper | 370 | Carbon Paper | 370 | 0.047 | 0.114 | 0.181 | 0.261 | 0.341 | 0.4285 | 0.516 | 0.603 | 0.69 | 0.7725 | 0.855
Investigation of V-doped TiO2as an anodic catalyst support for SPE water electrolysis | 80 | 1 | 1 | 1 | 40 | 3.645 | 57.81239854 | 0 | 9.625764357 | 0 | 1 | 2.5 | 0.33 | 40 | 0.33 | 0.5 | 0 | 175 | 1100 | Carbon Paper | 370 | Carbon Paper | 370 | 0.051 | 0.121 | 0.191 | 0.28 | 0.369 | 0.469 | 0.569 | 0.667 | 0.765 | 0.8675 | 0.97
Investigation of V-doped TiO2as an anodic catalyst support for SPE water electrolysis | 80 | 1 | 1 | 1 | 40 | 3.645 | 66.86367932 | 0 | 11.13280261 | 0 | 1 | 2.5 | 0.33 | 40 | 0.33 | 0.5 | 0 | 175 | 1100 | Carbon Paper | 370 | Carbon Paper | 370 | 0.058 | 0.131 | 0.204 | 0.298 | 0.392 | 0.491 | 0.59 | 0.684 | 0.778 | 0.864 | 0.95
Investigation of V-doped TiO2as an anodic catalyst support for SPE water electrolysis | 80 | 1 | 1 | 1 | 40 | 3.645 | 85.52915767 | 0 | 14.47084233 | 0 | 0 | 2.5 | 0.33 | 40 | 0.33 | 0.5 | 0 | 175 | 1100 | Carbon Paper | 300 | Carbon Paper | 300 | 0.058 | 0.131 | 0.204 | 0.3065 | 0.409 | 0.5265 | 0.644 | 0.7745 | 0.905 | 1.0355 | 1.166
Investigation of V-doped TiO2as an anodic catalyst support for SPE water electrolysis | 80 | 1 | 1 | 1 | 40 | 3.645 | 66.86367932 | 0 | 11.13280261 | 0 | 1 | 2.5 | 0.33 | 40 | 0.33 | 0.5 | 0 | 175 | 1100 | Carbon Paper | 300 | Carbon Paper | 300 | 0.05682 | 0.13054 | 0.20426 | 0.29113 | 0.378 | 0.478115 | 0.57823 | 0.66354 | 0.74885 | 0.82462 | 0.90039
Investigation of V-doped TiO2as an anodic catalyst support for SPE water electrolysis | 80 | 1 | 1 | 1 | 40 | 3.645 | 66.86367932 | 0 | 11.13280261 | 0 | 1 | 2.5 | 0.33 | 40 | 0.33 | 0.5 | 0 | 175 | 1100 | Carbon Paper | 300 | Carbon Paper | 300 | 0.04532 | 0.112035 | 0.17875 | 0.261915 | 0.34508 | 0.429905 | 0.51473 | 0.59157 | 0.66841 | 0.744665 | 0.82092
Investigations on degradation of the long-term proton exchange membrane water electrolysis stack | 60 | 1 | 1 | 1 | 1800 | 160 | 100 | 0 | 0 | 0 | 0 | 1.5 | 0.4 | 40 | 0.6 | 0.4 | 0 | 125 | 1100 | Titanium Fiber Mesh | 300 | Carbon Cloth | 300 | 0.124 | 0.2965 | 0.469 | 0.6605 | 0.852 | 1.0435 | 1.235 | 1.4265 | 1.618 | 1.8095 | 2.001
Nanosized IrOx and IrRuOx electrocatalysts for the O2evolution reaction in PEM water electrolysers | 30 | 1 | 1 | 1 | 4 | 5 | 74.37742114 | 16.76812396 | 8.854454898 | 0 | 0 | 1.367183177 | 0.25 | 30 | 0.5 | 0.5 | 0 | 125 | 1100 | Titanium Fiber Mesh | 300 | Carbon Cloth | 300 | 0.064 | 0.184 | 0.304 | 0.4935 | 0.683 | 0.893 | 1.103 | 1.342 | 1.581 | 1.82 | 2.059
Nanosized IrOx and IrRuOx electrocatalysts for the O2evolution reaction in PEM water electrolysers | 40 | 1 | 1 | 1 | 4 | 5 | 74.37742114 | 16.76812396 | 8.854454898 | 0 | 0 | 1.367183177 | 0.25 | 30 | 0.5 | 0.5 | 0 | 125 | 1100 | Titanium Fiber Mesh | 300 | Carbon Cloth | 300 | 0.096 | 0.257 | 0.418 | 0.644 | 0.87 | 1.123 | 1.376 | 1.638 | 1.9 | 2.162 | 2.424
Nanosized IrOx and IrRuOx electrocatalysts for the O2evolution reaction in PEM water electrolysers | 50 | 1 | 1 | 1 | 4 | 5 | 74.37742114 | 16.76812396 | 8.854454898 | 0 | 0 | 1.367183177 | 0.25 | 30 | 0.5 | 0.5 | 0 | 125 | 1100 | Titanium Fiber Mesh | 300 | Carbon Cloth | 300 | 0.15 | 0.345 | 0.54 | 0.8015 | 1.063 | 1.3425 | 1.622 | 1.926 | 2.23 | 2.534 | 2.838
Nanosized IrOx and IrRuOx electrocatalysts for the O2evolution reaction in PEM water electrolysers | 60 | 1 | 1 | 1 | 4 | 5 | 74.37742114 | 16.76812396 | 8.854454898 | 0 | 0 | 1.367183177 | 0.25 | 30 | 0.5 | 0.5 | 0 | 125 | 1100 | Titanium Fiber Mesh | 300 | Carbon Cloth | 300 | 0.226 | 0.459 | 0.692 | 0.9815 | 1.271 | 1.5855 | 1.9 | 2.2425 | 2.585 | 2.9275 | 3.27
Nanosized IrOx and IrRuOx electrocatalysts for the O2evolution reaction in PEM water electrolysers | 70 | 1 | 1 | 1 | 4 | 5 | 74.37742114 | 16.76812396 | 8.854454898 | 0 | 0 | 1.367183177 | 0.25 | 30 | 0.5 | 0.5 | 0 | 125 | 1100 | Titanium Fiber Mesh | 300 | Carbon Cloth | 300 | 0.312 | 0.5645 | 0.817 | 1.122 | 1.427 | 1.805 | 2.183 | 2.5745 | 2.966 | 3.3575 | 3.749
Nanosized IrOx and IrRuOx electrocatalysts for the O2evolution reaction in PEM water electrolysers | 80 | 1 | 1 | 1 | 4 | 5 | 74.37742114 | 16.76812396 | 8.854454898 | 0 | 0 | 1.367183177 | 0.25 | 30 | 0.5 | 0.5 | 0 | 125 | 1100 | Titanium Fiber Mesh | 300 | Carbon Cloth | 300 | 0.442 | 0.722 | 1.002 | 1.32 | 1.638 | 2.058 | 2.478 | 2.849 | 3.22 | 3.591 | 3.962
Nanosized IrOx and IrRuOx electrocatalysts for the O2evolution reaction in PEM water electrolysers | 90 | 1 | 1 | 1 | 4 | 5 | 74.37742114 | 16.76812396 | 8.854454898 | 0 | 0 | 1.367183177 | 0.25 | 30 | 0.5 | 0.5 | 0 | 125 | 1100 | Titanium Fiber Mesh | 300 | Carbon Cloth | 300 | 0.603 | 0.892 | 1.181 | 1.5105 | 1.84 | 2.2465 | 2.653 | 3.0595 | 3.466 | 3.8725 | 4.279
Nanosized IrOx and IrRuOx electrocatalysts for the O2evolution reaction in PEM water electrolysers | 30 | 1 | 1 | 1 | 4 | 5 | 85.52915767 | 0 | 14.47084233 | 0 | 0 | 1.282937365 | 0.25 | 30 | 0.5 | 0.5 | 0 | 125 | 1100 | Titanium Fiber Mesh | 300 | Carbon Cloth | 300 | 0.032 | 0.1055 | 0.179 | 0.34 | 0.501 | 0.699 | 0.897 | 1.1065 | 1.316 | 1.5255 | 1.735
Nanosized IrOx and IrRuOx electrocatalysts for the O2evolution reaction in PEM water electrolysers | 40 | 1 | 1 | 1 | 4 | 5 | 85.52915767 | 0 | 14.47084233 | 0 | 0 | 1.282937365 | 0.25 | 30 | 0.5 | 0.5 | 0 | 125 | 1100 | Titanium Fiber Mesh | 300 | Carbon Cloth | 300 | 0.032 | 0.145 | 0.258 | 0.4545 | 0.651 | 0.8755 | 1.1 | 1.363 | 1.626 | 1.889 | 2.152
Nanosized IrOx and IrRuOx electrocatalysts for the O2evolution reaction in PEM water electrolysers | 50 | 1 | 1 | 1 | 4 | 5 | 85.52915767 | 0 | 14.47084233 | 0 | 0 | 1.282937365 | 0.25 | 30 | 0.5 | 0.5 | 0 | 125 | 1100 | Titanium Fiber Mesh | 300 | Carbon Cloth | 300 | 0.063 | 0.2025 | 0.342 | 0.5655 | 0.789 | 1.0495 | 1.31 | 1.6075 | 1.905 | 2.2025 | 2.5
Nanosized IrOx and IrRuOx electrocatalysts for the O2evolution reaction in PEM water electrolysers | 60 | 1 | 1 | 1 | 4 | 5 | 85.52915767 | 0 | 14.47084233 | 0 | 0 | 1.282937365 | 0.25 | 30 | 0.5 | 0.5 | 0 | 125 | 1100 | Titanium Fiber Mesh | 300 | Carbon Cloth | 300 | 0.077 | 0.257 | 0.437 | 0.7075 | 0.978 | 1.272 | 1.566 | 1.882 | 2.198 | 2.514 | 2.83
Nanosized IrOx and IrRuOx electrocatalysts for the O2evolution reaction in PEM water electrolysers | 70 | 1 | 1 | 1 | 4 | 5 | 85.52915767 | 0 | 14.47084233 | 0 | 0 | 1.282937365 | 0.25 | 30 | 0.5 | 0.5 | 0 | 125 | 1100 | Titanium Fiber Mesh | 300 | Carbon Cloth | 300 | 0.101 | 0.31 | 0.519 | 0.8085 | 1.098 | 1.447 | 1.796 | 2.1785 | 2.561 | 2.9435 | 3.326
Nanosized IrOx and IrRuOx electrocatalysts for the O2evolution reaction in PEM water electrolysers | 80 | 1 | 1 | 1 | 4 | 5 | 85.52915767 | 0 | 14.47084233 | 0 | 0 | 1.282937365 | 0.25 | 30 | 0.5 | 0.5 | 0 | 125 | 1100 | Carbon Paper | 370 | Carbon Paper | 370 | 0.167 | 0.4335 | 0.7 | 0.997 | 1.294 | 1.6425 | 1.991 | 2.3955 | 2.8 | 3.2045 | 3.609
Nanosized IrOx and IrRuOx electrocatalysts for the O2evolution reaction in PEM water electrolysers | 90 | 1 | 1 | 1 | 4 | 5 | 85.52915767 | 0 | 14.47084233 | 0 | 0 | 1.282937365 | 0.25 | 30 | 0.5 | 0.5 | 0 | 125 | 1100 | Carbon Paper | 430 | Carbon Paper | 430 | 0.299 | 0.555 | 0.811 | 1.103 | 1.395 | 1.721 | 2.047 | 2.164 | 2.281 | 2.398 | 2.515
Performance analysis of short-side-chain Aquivionsperfluorosulfonic acid polymer for proton exchange membrane water electrolysis | 80 | 1 | 1 | 1 | 2 | 5 | 85.52915767 | 0 | 14.47084233 | 0 | 0 | 2 | 0.5 | 50 | 0.5 | 0.3 | 0 | 120 | 870 | Carbon Paper | 430 | Carbon Paper | 430 | 0.4 | 0.66 | 0.92 | 1.2835 | 1.647 | 2.03 | 2.413 | 2.8235 | 3.234 | 3.6445 | 4.055
Performance analysis of short-side-chain Aquivionsperfluorosulfonic acid polymer for proton exchange membrane water electrolysis | 80 | 1 | 1 | 1 | 2 | 5 | 85.52915767 | 0 | 14.47084233 | 0 | 0 | 2 | 0.5 | 50 | 0.5 | 0.3 | 0 | 125 | 1100 | Carbon Paper | 430 | Carbon Paper | 430 | 0.313 | 0.52 | 0.727 | 0.938 | 1.149 | 1.346 | 1.543 | 1.74 | 1.937 | 2.134 | 2.331
Performance analysis of short-side-chain Aquivionsperfluorosulfonic acid polymer for proton exchange membrane water electrolysis | 40 | 1 | 1 | 1 | 2 | 5 | 85.52915767 | 0 | 14.47084233 | 0 | 0 | 2 | 0.5 | 50 | 0.5 | 0.3 | 0 | 120 | 870 | Carbon Paper | 370 | Carbon Paper | 370 | 0.094 | 0.246 | 0.398 | 0.6475 | 0.897 | 1.1755 | 1.454 | 1.767 | 2.08 | 2.37 | 2.66
Performance analysis of short-side-chain Aquivionsperfluorosulfonic acid polymer for proton exchange membrane water electrolysis | 50 | 1 | 1 | 1 | 2 | 5 | 85.52915767 | 0 | 14.47084233 | 0 | 0 | 2 | 0.5 | 50 | 0.5 | 0.3 | 0 | 120 | 870 | Carbon Paper | 370 | Carbon Paper | 370 | 0.148 | 0.3175 | 0.487 | 0.747 | 1.007 | 1.351 | 1.695 | 1.995 | 2.295 | 2.668 | 3.041
Performance analysis of short-side-chain Aquivionsperfluorosulfonic acid polymer for proton exchange membrane water electrolysis | 60 | 1 | 1 | 1 | 2 | 5 | 85.52915767 | 0 | 14.47084233 | 0 | 0 | 2 | 0.5 | 50 | 0.5 | 0.3 | 0 | 120 | 870 | Carbon Paper | 370 | Carbon Paper | 370 | 0.233 | 0.4515 | 0.67 | 0.975 | 1.28 | 1.6315 | 1.983 | 2.3735 | 2.764 | 3.1545 | 3.545
Performance analysis of short-side-chain Aquivionsperfluorosulfonic acid polymer for proton exchange membrane water electrolysis | 70 | 1 | 1 | 1 | 2 | 5 | 85.52915767 | 0 | 14.47084233 | 0 | 0 | 2 | 0.5 | 50 | 0.5 | 0.3 | 0 | 120 | 870 | Carbon Paper | 370 | Carbon Paper | 370 | 0.303 | 0.5425 | 0.782 | 1.0895 | 1.397 | 1.7955 | 2.194 | 2.5915 | 2.989 | 3.3865 | 3.784
Performance analysis of short-side-chain Aquivionsperfluorosulfonic acid polymer for proton exchange membrane water electrolysis | 90 | 1 | 1 | 1 | 2 | 5 | 85.52915767 | 0 | 14.47084233 | 0 | 0 | 2 | 0.5 | 50 | 0.5 | 0.3 | 0 | 120 | 870 | Carbon Paper | 300 | Carbon Paper | 300 | 0.446 | 0.771 | 1.096 | 1.519 | 1.942 | 2.359 | 2.776 | 3.193 | 3.61 | 4.027 | 4.444
Proton exchange membrane water electrolysis with short-side-chain Aquivion?membrane and IrO2anode catalyst | 27.5 | 3 | 3 | 3 | 3.33 | 6.25 | 85.52915767 | 0 | 14.47084233 | 0 | 0 | 1.710583153 | 0.5 | 40 | 0.5 | 2 | 0 | 120 | 870 | Carbon Paper | 300 | Carbon Paper | 300 | 0.016 | 0.025 | 0.034 | 0.169 | 0.304 | 0.505 | 0.706 | 0.9195 | 1.133 | 1.3645 | 1.596
Proton exchange membrane water electrolysis with short-side-chain Aquivion?membrane and IrO2anode catalyst | 40 | 3 | 3 | 3 | 3.33 | 6.25 | 85.52915767 | 0 | 14.47084233 | 0 | 0 | 1.710583153 | 0.5 | 40 | 0.5 | 2 | 0 | 120 | 870 | Carbon Paper | 300 | Carbon Paper | 300 | 0.02 | 0.051 | 0.082 | 0.2385 | 0.395 | 0.6445 | 0.894 | 1.161 | 1.428 | 1.726 | 2.024
Proton exchange membrane water electrolysis with short-side-chain Aquivion?membrane and IrO2anode catalyst | 60 | 3 | 3 | 3 | 3.33 | 6.25 | 85.52915767 | 0 | 14.47084233 | 0 | 0 | 1.710583153 | 0.5 | 40 | 0.5 | 2 | 0 | 120 | 870 | Titanium Fiber Mesh | 300 | Carbon Cloth | 300 | 0.024 | 0.147 | 0.27 | 0.5595 | 0.849 | 1.1615 | 1.474 | 1.7865 | 2.099 | 2.4115 | 2.724
Proton exchange membrane water electrolysis with short-side-chain Aquivion?membrane and IrO2anode catalyst | 80 | 3 | 3 | 3 | 3.33 | 6.25 | 85.52915767 | 0 | 14.47084233 | 0 | 0 | 1.710583153 | 0.5 | 40 | 0.5 | 2 | 0 | 120 | 870 | Titanium Fiber Mesh | 300 | Carbon Cloth | 300 | 0.11 | 0.393 | 0.676 | 1.087 | 1.498 | 1.909 | 2.32 | 2.731 | 3.142 | 3.553 | 3.964
Proton exchange membrane water electrolysis with short-side-chain Aquivion?membrane and IrO2anode catalyst | 90 | 3 | 3 | 3 | 3.33 | 6.25 | 85.52915767 | 0 | 14.47084233 | 0 | 0 | 1.710583153 | 0.5 | 40 | 0.5 | 2 | 0 | 120 | 870 | Titanium Fiber Mesh | 300 | Carbon Cloth | 300 | 0.198 | 0.585 | 0.972 | 1.374 | 1.776 | 2.178 | 2.58 | 2.982 | 3.384 | 3.786 | 4.188
Proton exchange membrane water electrolysis with short-side-chain Aquivion?membrane and IrO2anode catalyst | 100 | 3 | 3 | 3 | 3.33 | 6.25 | 85.52915767 | 0 | 14.47084233 | 0 | 0 | 1.710583153 | 0.5 | 40 | 0.5 | 2 | 0 | 120 | 870 | Titanium Fiber Mesh | 300 | Carbon Cloth | 300 | 0.197 | 0.543 | 0.889 | 1.3975 | 1.906 | 2.4145 | 2.923 | 3.4315 | 3.94 | 4.4485 | 4.957
Proton exchange membrane water electrolysis with short-side-chain Aquivion?membrane and IrO2anode catalyst | 110 | 3 | 3 | 3 | 3.33 | 6.25 | 85.52915767 | 0 | 14.47084233 | 0 | 0 | 1.710583153 | 0.5 | 40 | 0.5 | 2 | 0 | 120 | 870 | Titanium Fiber Mesh | 300 | Carbon Cloth | 300 | 0.297 | 0.697 | 1.097 | 1.546 | 1.995 | 2.444 | 2.893 | 3.342 | 3.791 | 4.24 | 4.689
Proton exchange membrane water electrolysis with short-side-chain Aquivion?membrane and IrO2anode catalyst | 120 | 3 | 3 | 3 | 3.33 | 6.25 | 85.52915767 | 0 | 14.47084233 | 0 | 0 | 1.710583153 | 0.5 | 40 | 0.5 | 2 | 0 | 120 | 870 | Titanium Fiber Mesh | 300 | Carbon Cloth | 300 | 0.47 | 0.881 | 1.292 | 1.703 | 2.114 | 2.525 | 2.936 | 3.347 | 3.758 | 4.169 | 4.58
Proton exchange membrane water electrolysis with short-side-chain Aquivion?membrane and IrO2anode catalyst | 27.5 | 3 | 3 | 3 | 3.33 | 6.25 | 85.52915767 | 0 | 14.47084233 | 0 | 0 | 1.710583153 | 0.5 | 40 | 0.5 | 2 | 0 | 120 | 870 | Titanium Fiber Mesh | 300 | Carbon Cloth | 300 | 0.011 | 0.026 | 0.041 | 0.1455 | 0.25 | 0.385 | 0.52 | 0.6705 | 0.821 | 0.981 | 1.141
Proton exchange membrane water electrolysis with short-side-chain Aquivion?membrane and IrO2anode catalyst | 40 | 3 | 3 | 3 | 3.33 | 6.25 | 85.52915767 | 0 | 14.47084233 | 0 | 0 | 1.710583153 | 0.5 | 40 | 0.5 | 2 | 0 | 120 | 870 | Titanium Fiber Mesh | 300 | Carbon Cloth | 300 | 0.014 | 0.0445 | 0.075 | 0.1925 | 0.31 | 0.4725 | 0.635 | 0.8155 | 0.996 | 1.1905 | 1.385
Proton exchange membrane water electrolysis with short-side-chain Aquivion?membrane and IrO2anode catalyst | 60 | 3 | 3 | 3 | 3.33 | 6.25 | 85.52915767 | 0 | 14.47084233 | 0 | 0 | 1.710583153 | 0.5 | 40 | 0.5 | 2 | 0 | 120 | 870 | Titanium Fiber Mesh | 300 | Carbon Cloth | 300 | 0.017 | 0.1085 | 0.2 | 0.3645 | 0.529 | 0.727 | 0.925 | 1.151 | 1.377 | 1.593 | 1.809
Proton exchange membrane water electrolysis with short-side-chain Aquivion?membrane and IrO2anode catalyst | 80 | 3 | 3 | 3 | 3.33 | 6.25 | 85.52915767 | 0 | 14.47084233 | 0 | 0 | 1.710583153 | 0.5 | 40 | 0.5 | 2 | 0 | 120 | 870 | Titanium Fiber Mesh | 300 | Carbon Cloth | 300 | 1.03 | 0.722 | 0.414 | 0.642 | 0.87 | 1.073 | 1.276 | 1.5385 | 1.801 | 2.0635 | 2.326
Proton exchange membrane water electrolysis with short-side-chain Aquivion?membrane and IrO2anode catalyst | 90 | 3 | 3 | 3 | 3.33 | 6.25 | 85.52915767 | 0 | 14.47084233 | 0 | 0 | 1.710583153 | 0.5 | 40 | 0.5 | 2 | 0 | 120 | 870 | Titanium Fiber Mesh | 300 | Carbon Cloth | 300 | 0.127 | 0.328 | 0.529 | 0.7745 | 1.02 | 1.2505 | 1.481 | 1.7425 | 2.004 | 2.2655 | 2.527
Proton exchange membrane water electrolysis with short-side-chain Aquivion?membrane and IrO2anode catalyst | 100 | 3 | 3 | 3 | 3.33 | 6.25 | 85.52915767 | 0 | 14.47084233 | 0 | 0 | 1.710583153 | 0.5 | 40 | 0.5 | 2 | 0 | 120 | 870 | Titanium Fiber Mesh | 300 | Carbon Cloth | 300 | 0.127 | 0.328 | 0.529 | 0.7745 | 1.02 | 1.2505 | 1.481 | 1.7655 | 2.05 | 2.3345 | 2.619
Proton exchange membrane water electrolysis with short-side-chain Aquivion?membrane and IrO2anode catalyst | 110 | 3 | 3 | 3 | 3.33 | 6.25 | 85.52915767 | 0 | 14.47084233 | 0 | 0 | 1.710583153 | 0.5 | 40 | 0.5 | 2 | 0 | 120 | 870 | Titanium Fiber Mesh | 300 | Carbon Cloth | 300 | 0.204 | 0.4145 | 0.625 | 0.901 | 1.177 | 1.4135 | 1.65 | 1.8865 | 2.123 | 2.3595 | 2.596
Proton exchange membrane water electrolysis with short-side-chain Aquivion?membrane and IrO2anode catalyst | 120 | 3 | 3 | 3 | 3.33 | 6.25 | 85.52915767 | 0 | 14.47084233 | 0 | 0 | 1.710583153 | 0.5 | 40 | 0.5 | 2 | 0 | 120 | 870 | Carbon Paper | 370 | Carbon Paper | 370 | 0.303 | 0.5145 | 0.726 | 0.9855 | 1.245 | 1.543 | 1.841 | 2.139 | 2.437 | 2.735 | 3.033
Proton exchange membrane water electrolysis with short-side-chain Aquivion?membrane and IrO2anode catalyst | 80 | 3 | 3 | 3 | 3.33 | 6.25 | 85.52915767 | 0 | 14.47084233 | 0 | 0 | 1.710583153 | 0.5 | 40 | 0.5 | 2 | 0 | 70 | 206.185567 | Carbon Paper | 430 | Carbon Paper | 430 | 0.03 | 0.199 | 0.368 | 0.669 | 0.97 | 1.315 | 1.66 | 2.005 | 2.35 | 2.695 | 3.04
Proton exchange membrane water electrolysis with short-side-chain Aquivion?membrane and IrO2anode catalyst | 100 | 3 | 3 | 3 | 3.33 | 6.25 | 85.52915767 | 0 | 14.47084233 | 0 | 0 | 1.710583153 | 0.5 | 40 | 0.5 | 2 | 0 | 70 | 206.185567 | Carbon Paper | 430 | Carbon Paper | 430 | 0.06 | 0.2295 | 0.399 | 0.71 | 1.021 | 1.4225 | 1.824 | 2.2255 | 2.627 | 3.0285 | 3.43
Proton exchange membrane water electrolysis with short-side-chain Aquivion?membrane and IrO2anode catalyst | 110 | 3 | 3 | 3 | 3.33 | 6.25 | 85.52915767 | 0 | 14.47084233 | 0 | 0 | 1.710583153 | 0.5 | 40 | 0.5 | 2 | 0 | 70 | 206.185567 | Carbon Paper | 430 | Carbon Paper | 430 | 0.114 | 0.343 | 0.572 | 0.9145 | 1.257 | 1.6595 | 2.062 | 2.4645 | 2.867 | 3.2695 | 3.672
Proton exchange membrane water electrolysis with short-side-chain Aquivion?membrane and IrO2anode catalyst | 120 | 3 | 3 | 3 | 3.33 | 6.25 | 85.52915767 | 0 | 14.47084233 | 0 | 0 | 1.710583153 | 0.5 | 40 | 0.5 | 2 | 0 | 70 | 206.185567 | Carbon Paper | 370 | Carbon Paper | 370 | 0.213 | 0.4685 | 0.724 | 1.14 | 1.556 | 1.972 | 2.388 | 2.804 | 3.22 | 3.636 | 4.052
Solution combustion synthesis of highly dispersible and dispersed iridium oxide as an anode catalyst in PEM water electrolysis | 80 | 1 | 1 | 1 | 0.5 | 4 | 85.52915767 | 0 | 14.47084233 | 0 | 1 | 1.710583153 | 0.3 | 40 | 0.3 | 0.24 | 0 | 125 | 1100 | Carbon Paper | 370 | Carbon Paper | 370 | 0.256 | 0.422 | 0.588 | 0.871 | 1.154 | 1.4465 | 1.739 | 2.0315 | 2.324 | 2.6165 | 2.909
Solution combustion synthesis of highly dispersible and dispersed iridium oxide as an anode catalyst in PEM water electrolysis | 80 | 1 | 1 | 1 | 0.5 | 4 | 74.37742114 | 16.76812396 | 8.854454898 | 0 | 0 | 2.734366353 | 0.3 | 40 | 0.3 | 1.2 | 0 | 125 | 1100 | Carbon Paper | 370 | Carbon Paper | 370 | 0.226 | 0.447 | 0.668 | 0.9445 | 1.221 | 1.5185 | 1.816 | 2.1135 | 2.411 | 2.7085 | 3.006
Sulfated titania as additive in Nafion membranes for water electrolysis applications | 80 | 1 | 1 | 1 | 4 | 5 | 74.37742114 | 16.76812396 | 8.854454898 | 0 | 0 | 1.367183177 | 0.25 | 30 | 0.5 | 0.5 | 0 | 105 | 1031 | Carbon Paper | 370 | Carbon Paper | 370 | 0.407 | 0.6495 | 0.892 | 1.1895 | 1.487 | 1.788 | 2.089 | 2.342 | 2.595 | 2.812 | 3.029
Sulfated titania as additive in Nafion membranes for water electrolysis applications | 80 | 1 | 1 | 1 | 4 | 5 | 74.37742114 | 16.76812396 | 8.854454898 | 0 | 0 | 1.367183177 | 0.25 | 30 | 0.5 | 0.5 | 0 | 105 | 1219.5 | Carbon Paper | 300 | Carbon Paper | 300 | 0.295 | 0.5475 | 0.8 | 1.1075 | 1.415 | 1.752 | 2.089 | 2.44 | 2.791 | 3.111 | 3.431
Sulfated titania as additive in Nafion membranes for water electrolysis applications | 100 | 1 | 1 | 1 | 4 | 5 | 74.37742114 | 16.76812396 | 8.854454898 | 0 | 0 | 1.367183177 | 0.25 | 30 | 0.5 | 0.5 | 0 | 105 | 1031 | Carbon Paper | 300 | Carbon Paper | 300 | 0.714 | 0.961 | 1.208 | 1.441 | 1.674 | 1.9275 | 2.181 | 2.3875 | 2.594 | 2.804 | 3.014
Sulfated titania as additive in Nafion membranes for water electrolysis applications | 100 | 1 | 1 | 1 | 4 | 5 | 74.37742114 | 16.76812396 | 8.854454898 | 0 | 0 | 1.367183177 | 0.25 | 30 | 0.5 | 0.5 | 0 | 105 | 1219.5 | Carbon Paper | 300 | Carbon Paper | 300 | 0.714 | 0.944 | 1.174 | 1.48 | 1.786 | 2.1205 | 2.455 | 2.8615 | 3.268 | 3.6405 | 4.013
Thin film surface modifications of thin/tunable liquid/gas diffusion layers for high-efficiency proton exchange membrane electrolyzer cells | 80 | 1 | 1 | 1 | 20 | 5 | 74.37742114 | 16.76812396 | 8.854454898 | 0 | 0 | 2.734366353 | 0.1527778 | 100 | 0.3 | 3 | 0 | 125 | 1100 | Titanium Fiber Mesh | 300 | Carbon Cloth | 300 | 0.565 | 0.9385 | 1.312 | 1.6855 | 2.059 | 2.4325 | 2.806 | 3.1795 | 3.553 | 3.9265 | 4.3
Thin film surface modifications of thin/tunable liquid/gas diffusion layers for high-efficiency proton exchange membrane electrolyzer cells | 80 | 1 | 1 | 1 | 20 | 5 | 74.37742114 | 16.76812396 | 8.854454898 | 0 | 0 | 2.734366353 | 0.1144444 | 100 | 0.5 | 3 | 0 | 125 | 1100 | Titanium Fiber Mesh | 300 | Carbon Cloth | 300 | 0.565 | 1.0265 | 1.488 | 1.9495 | 2.411 | 2.8725 | 3.334 | 3.7955 | 4.257 | 4.7185 | 5.18
Thin film surface modifications of thin/tunable liquid/gas diffusion layers for high-efficiency proton exchange membrane electrolyzer cells | 80 | 1 | 1 | 1 | 20 | 5 | 74.37742114 | 16.76812396 | 8.854454898 | 0 | 0 | 2.734366353 | 0.07611111 | 100 | 0.5 | 3 | 0 | 125 | 1100 | Titanium Fiber Mesh | 300 | Carbon Cloth | 300 | 0.714 | 1.213 | 1.712 | 2.211 | 2.71 | 3.209 | 3.708 | 4.207 | 4.706 | 5.205 | 5.704
Thin film surface modifications of thin/tunable liquid/gas diffusion layers for high-efficiency proton exchange membrane electrolyzer cells | 80 | 1 | 1 | 1 | 20 | 5 | 74.37742114 | 16.76812396 | 8.854454898 | 0 | 0 | 2.734366353 | 0.03777778 | 100 | 0.5 | 3 | 0 | 125 | 1100 | Titanium Fiber Mesh | 300 | Carbon Cloth | 300 | 0.756 | 1.195 | 1.634 | 2.073 | 2.512 | 2.951 | 3.39 | 3.829 | 4.268 | 4.707 | 5.146
Analysis of performance degradation during steady-state and load-thermal cycles of proton exchange membrane water electrolysis cells | 80 | 1 | 1 | 1 | 1 | 5 | 74.37742114 | 16.76812396 | 8.854454898 | 0 | 0 | 0.34 | 0.2 | 40 | 0.5 | 0.1 | 0 | 90 | 980 | Titanium Fiber Mesh | 300 | Carbon Cloth | 300 | 0.40496 | 0.71715 | 1.02934 | 1.47803 | 1.92672 | 2.38183 | 2.83694 | 3.25801 | 3.67908 | 4.094365 | 4.50965
Analysis of Voltage Losses in PEM Water Electrolyzers with Low Platinum Group Metal Loadings | 80 | 1 | 1 | 1 | 5 | 5 | 75 | 0 | 17.5 | 0 | 1 | 1.62 | 0.13 | 45.8 | 0.25 | 0.3 | 0 | 50 | 1100 | Titanium Fiber Mesh | 300 | Carbon Cloth | 300 | 0.31458 | 0.868355 | 1.42213 | 2.01003 | 2.59793 | 3.313545 | 4.02916 | 4.687375 | 5.34559 | 6.152725 | 6.95986
Analysis of Voltage Losses in PEM Water Electrolyzers with Low Platinum Group Metal Loadings | 80 | 1 | 1 | 1 | 5 | 5 | 75 | 0 | 17.5 | 0 | 1 | 1.58 | 0.13 | 4.8 | 0.25 | 0.025 | 0 | 50 | 1100 | Titanium Fiber Mesh | 300 | Carbon Cloth | 300 | 0.31458 | 0.859565 | 1.40455 | 1.932985 | 2.46142 | 3.12378 | 3.78614 | 4.43143 | 5.07672 | 5.681685 | 6.28665
Analysis of Voltage Losses in PEM Water Electrolyzers with Low Platinum Group Metal Loadings | 80 | 1 | 1 | 1 | 5 | 5 | 75 | 0 | 17.5 | 0 | 1 | 0.2 | 0.13 | 4.8 | 0.25 | 0.025 | 0 | 50 | 1100 | Titanium Fiber Mesh | 300 | Carbon Cloth | 300 | 0.01631 | 0.15188 | 0.28745 | 0.564235 | 0.84102 | 1.198945 | 1.55687 | 2.007225 | 2.45758 | 2.969555 | 3.48153
Analysis of Voltage Losses in PEM Water Electrolyzers with Low Platinum Group Metal Loadings | 80 | 1 | 1 | 1 | 5 | 5 | 75 | 0 | 17.5 | 0 | 1 | 3.97 | 0.13 | 4.8 | 0.25 | 0.025 | 0 | 50 | 1100 | Titanium Fiber Mesh | 300 | Carbon Cloth | 300 | 0.38706 | 0.862275 | 1.33749 | 1.91294 | 2.48839 | 2.99736 | 3.50633 | 4.069315 | 4.6323 | 5.0466 | 5.4609
Anodic microporous layer for polymer electrolyte membrane water electrolysers | 80 | 3 | 3 | 3 | 20 |  | 85.52915767 | 0 | 14.47084233 | 0 | 0 | 0.940820734 | 0.18 | 40 |  | 0.5 | 1 | 175 | 1100 | Titanium Fiber Mesh | 300 | Carbon Cloth | 300 | 0.03083 | 0.064185 | 0.09754 | 0.130895 | 0.16425 | 0.197605 | 0.23096 | 0.264315 | 0.29767 | 0.331025 | 0.36438
Efficient multi-metallic anode catalysts in a PEM water electrolyzer | 25 | 1 | 1 | 1 | 20 | 5 | 76.72992366 | 2.378541997 | 15.30031216 | 0 | 1 | 1.977711641 | 1.425 | 46.1 | 0.37 | 0.4 | 0 | 125 | 1100 | Titanium Fiber Mesh | 300 | Carbon Cloth | 300 | 0.0033 | 0.00906 | 0.01482 | 0.051485 | 0.08815 | 0.123725 | 0.1593 | 0.20191 | 0.24452 | 0.290895 | 0.33727
Efficient multi-metallic anode catalysts in a PEM water electrolyzer | 25 | 1 | 1 | 1 | 20 | 5 | 79.37854279 | 2.460646234 | 15.82845943 | 0 | 1 | 2.045979726 | 1.425 | 46.1 | 0.37 | 0.4 | 0 | 125 | 1100 | Titanium Fiber Mesh | 300 | Carbon Cloth | 300 | 0.0037 | 0.018475 | 0.03325 | 0.06506 | 0.09687 | 0.13839 | 0.17991 | 0.22351 | 0.26711 | 0.320025 | 0.37294
Efficient multi-metallic anode catalysts in a PEM water electrolyzer | 25 | 1 | 1 | 1 | 20 | 5 | 80.2284846 | 4.689280639 | 15.08223476 | 0 | 0 | 2.122944131 | 1.425 | 46.1 | 0.37 | 0.4 | 0 | 125 | 1100 | Titanium Fiber Mesh | 300 | Carbon Cloth | 300 | 0.02017 | 0.066545 | 0.11292 | 0.178225 | 0.24353 | 0.307145 | 0.37076 | 0.43646 | 0.50216 | 0.567955 | 0.63375
Efficient multi-metallic anode catalysts in a PEM water electrolyzer | 60 | 5 | 5 | 5 | 20 | 25 | 80.2284846 | 4.689280639 | 15.08223476 | 0 | 0 | 1.273766479 | 1.425 | 46.1 | 0.37 | 0.4 | 0 | 125 | 1100 | Carbon Paper | 370 | Carbon Paper | 370 | 0.05484 | 0.140395 | 0.22595 | 0.350905 | 0.47586 | 0.61335 | 0.75084 | 0.848335 | 0.94583 | 1.01885 | 1.09187
Efficient multi-metallic anode catalysts in a PEM water electrolyzer | 60 | 5 | 5 | 5 | 20 | 25 | 80.2284846 | 4.689280639 | 15.08223476 | 0 | 0 | 1.486060892 | 1.425 | 46.1 | 0.37 | 0.4 | 0 | 175 | 1100 | Carbon Paper | 430 | Carbon Paper | 430 | 0.03534 | 0.090055 | 0.14477 | 0.230825 | 0.31688 | 0.406715 | 0.49655 | 0.592355 | 0.68816 | 0.758 | 0.82784
Efficient multi-metallic anode catalysts in a PEM water electrolyzer | 60 | 10 | 10 | 10 | 20 | 25 | 80.2284846 | 4.689280639 | 15.08223476 | 0 | 0 | 1.273766479 | 1.425 | 46.1 | 0.37 | 0.4 | 0 | 125 | 1100 | Carbon Paper | 430 | Carbon Paper | 430 | 0.04509 | 0.13821 | 0.23133 | 0.375285 | 0.51924 | 0.66757 | 0.8159 | 0.95926 | 1.10262 | 1.24598 | 1.38934
Efficient multi-metallic anode catalysts in a PEM water electrolyzer | 60 | 10 | 10 | 10 | 20 | 25 | 80.2284846 | 4.689280639 | 15.08223476 | 0 | 0 | 1.273766479 | 1.425 | 46.1 | 0.37 | 0.4 | 0 | 175 | 1100 | Carbon Paper | 430 | Carbon Paper | 430 | 0.0234 | 0.07593 | 0.12846 | 0.225355 | 0.32225 | 0.418055 | 0.51386 | 0.617725 | 0.72159 | 0.79471 | 0.86783
Efficient multi-metallic anode catalysts in a PEM water electrolyzer | 60 | 10 | 10 | 10 | 1 | 25 | 79.37854279 | 2.460646234 | 15.82845943 | 0 | 1 | 1.227587835 | 1.425 | 46.1 | 0.37 | 0.4 | 0 | 175 | 1100 | Carbon Paper | 370 | Carbon Paper | 370 | 0.03737 | 0.131275 | 0.22518 | 0.3694 | 0.51362 | 0.66057 | 0.80752 | 0.940625 | 1.07373 | 1.206835 | 1.33994
Efficient multi-metallic anode catalysts in a PEM water electrolyzer | 60 | 10 | 10 | 10 | 5 | 25 | 79.37854279 | 2.460646234 | 15.82845943 | 0 | 1 | 1.227587835 | 1.425 | 46.1 | 0.37 | 0.4 | 0 | 175 | 1100 | Carbon Paper | 370 | Carbon Paper | 370 | 0.0204 | 0.08505 | 0.1497 | 0.280755 | 0.41181 | 0.544915 | 0.67802 | 0.81327 | 0.94852 | 1.08377 | 1.21902
Efficient multi-metallic anode catalysts in a PEM water electrolyzer | 60 | 1 | 1 | 1 | 5 | 25 | 79.37854279 | 2.460646234 | 15.82845943 | 0 | 1 | 1.227587835 | 1.425 | 46.1 | 0.37 | 0.4 | 0 | 175 | 1100 | Carbon Paper | 370 | Carbon Paper | 370 | 0.0637 | 0.161965 | 0.26023 | 0.39522 | 0.53021 | 0.691045 | 0.85188 | 1.00923 | 1.16658 | 1.32496 | 1.48334
Influence of iridium oxide loadings on the performance of PEM water electrolysis cells: Part I?ure IrO2-based anodes | 80 | 1 | 1 | 1 | 5 | 25 | 85.52915767 | 0 | 14.47084233 | 0 | 0 | 0.085529158 | 0.11 | 46 | 0.35 | 0.25 | 0 | 125 | 1100 | Carbon Paper | 370 | Carbon Paper | 370 | 0.08567 | 0.177965 | 0.27026 | 0.393865 | 0.51747 | 0.65133 | 0.78519 | 0.92566 | 1.06613 | 1.190675 | 1.31522
Influence of iridium oxide loadings on the performance of PEM water electrolysis cells: Part I?ure IrO3-based anodes | 80 | 1 | 1 | 1 | 5 | 25 | 85.52915767 | 0 | 14.47084233 | 0 | 0 | 0.196717063 | 0.11 | 46 | 0.35 | 0.25 | 0 | 125 | 1100 | Carbon Paper | 300 | Carbon Paper | 300 | 0.11563 | 0.23073 | 0.34583 | 0.483465 | 0.6211 | 0.79274 | 0.96438 | 1.136965 | 1.30955 | 1.46797 | 1.62639
Influence of iridium oxide loadings on the performance of PEM water electrolysis cells: Part I?ure IrO4-based anodes | 80 | 1 | 1 | 1 | 3.333333333 | 25 | 85.52915767 | 0 | 14.47084233 | 0 | 0 | 0.273693305 | 0.11 | 46 | 0.35 | 0.25 | 0 | 125 | 1100 | Carbon Paper | 300 | Carbon Paper | 300 | 0.12696 | 0.26284 | 0.39872 | 0.57495 | 0.75118 | 0.94171 | 1.13224 | 1.32655 | 1.52086 | 1.71787 | 1.91488
Influence of iridium oxide loadings on the performance of PEM water electrolysis cells: Part I?ure IrO5-based anodes | 80 | 1 | 1 | 1 | 3.333333333 | 25 | 85.52915767 | 0 | 14.47084233 | 0 | 0 | 0.342116631 | 0.11 | 46 | 0.35 | 0.25 | 0 | 125 | 1100 | Carbon Paper | 300 | Carbon Paper | 300 | 0.14963 | 0.309935 | 0.47024 | 0.66077 | 0.8513 | 1.05587 | 1.26044 | 1.496175 | 1.73191 | 1.929185 | 2.12646
Influence of iridium oxide loadings on the performance of PEM water electrolysis cells: Part I?ure IrO6-based anodes | 80 | 1 | 1 | 1 | 3.333333333 | 25 | 85.52915767 | 0 | 14.47084233 | 0 | 0 | 0.607257019 | 0.11 | 46 | 0.35 | 0.25 | 0 | 125 | 1100 | Titanium Fiber Mesh | 300 | Carbon Cloth | 300 | 0.21845 | 0.39144 | 0.56443 | 0.76589 | 0.96735 | 1.202005 | 1.43666 | 1.64865 | 1.86064 | 2.11041 | 2.36018
Influence of iridium oxide loadings on the performance of PEM water electrolysis cells: Part I?ure IrO7-based anodes | 80 | 1 | 1 | 1 | 3.333333333 | 25 | 85.52915767 | 0 | 14.47084233 | 0 | 0 | 1.462548596 | 0.11 | 46 | 0.35 | 0.15 | 0 | 125 | 1100 | Titanium Fiber Mesh | 300 | Carbon Cloth | 300 | 0.22358 | 0.394005 | 0.56443 | 0.76589 | 0.96735 | 1.202005 | 1.43666 | 1.663355 | 1.89005 | 2.125115 | 2.36018
Initial Performance and Durability of Ultra-Low Loaded NSTF Electrodes for PEM Electrolyzers | 80 | 1 | 1 | 1 | 250 | 86 | 50 | 0 | 0 | 0 | 0 | 0.15 | 1.425 | 50 | 0 | 0.15 | 0 | 175 | 1100 | Titanium Fiber Mesh | 300 | Carbon Cloth | 300 | 0.04736 | 0.188185 | 0.32901 | 0.527815 | 0.72662 | 0.98144 | 1.23626 | 1.45992 | 1.68358 | 1.94826 | 2.21294
Initial Performance and Durability of Ultra-Low Loaded NSTF Electrodes for PEM Electrolyzers | 80 | 1 | 1 | 1 | 250 | 86 | 0 | 0 | 0 | 0 | 0 | 0.15 | 0.11 | 68 | 0 | 0.15 | 0 | 175 | 1100 | Titanium Fiber Mesh | 300 | Carbon Cloth | 300 | 0.04736 | 0.188185 | 0.32901 | 0.515585 | 0.70216 | 0.904915 | 1.10767 | 1.34592 | 1.58417 | 1.768385 | 1.9526
Investigation of titanium liquid/gas diffusion layers in proton exchange membrane electrolyzer cells | 20 | 1 | 1 | 1 | 40 | 5 | 74.37742114 | 16.76812396 | 8.854454898 | 0 | 0 | 2.734366353 | 0.15 | 100 | 0.35 | 3 | 0 | 125 | 1100 | Titanium Fiber Mesh | 300 | Carbon Cloth | 300 | 0.0064 | 0.01166 | 0.01692 | 0.081995 | 0.14707 | 0.21865 | 0.29023 | 0.385985 | 0.48174 | 0.56355 | 0.64536
Investigation on the degradation of MEAs for PEM water electrolysers part I: Effects of testing conditions on MEA performances and membrane properties | 60 | 1 | 1 | 1 | 33 | 25 | 85.52915767 | 0 | 14.47084233 | 0 | 0 | 1.702030238 | 0.43 | 100 | 0.35 | 1.31 | 0 | 175 | 1100 | Titanium Fiber Mesh | 300 | Carbon Cloth | 300 | 0.41673 | 0.6121 | 0.80747 | 1.021885 | 1.2363 | 1.370155 | 1.50401 | 1.777935 | 2.05186 | 2.21366 | 2.37546
Investigation on the degradation of MEAs for PEM water electrolysers part I: Effects of testing conditions on MEA performances and membrane properties | 80 | 1 | 1 | 1 | 33 | 25 | 85.52915767 | 0 | 14.47084233 | 0 | 0 | 1.702030238 | 0.11 | 100 | 0 | 1.19 | 0 | 175 | 1100 | Titanium Fiber Mesh | 300 | Carbon Cloth | 300 | 0.31197 | 0.467245 | 0.62252 | 0.86509 | 1.10766 | 1.356005 | 1.60435 | 1.836385 | 2.06842 | 2.218675 | 2.36893
Palladium supported on phosphorus?itrogen dual-doped carbon nanoparticles as cathode for hydrogen evolution in PEM water electrolyser | 30 | 1 | 1 | 1 | 60 | 25 | 0 | 75.66401816 | 24.33598184 | 0 | 0 | 2.269920545 | 0.15 | 0 | 0 | 0.7 | 1 | 125 | 1100 | Titanium Fiber Mesh | 300 | Carbon Cloth | 300 | 0.0345 | 0.06746 | 0.10042 | 0.160515 | 0.22061 | 0.30456 | 0.38851 | 0.49813 | 0.60775 | 0.751065 | 0.89438
Palladium supported on phosphorus?itrogen dual-doped carbon nanoparticles as cathode for hydrogen evolution in PEM water electrolyser | 40 | 1 | 1 | 1 | 60 | 25 | 0 | 75.66401816 | 24.33598184 | 0 | 0 | 2.269920545 | 0.43 | 0 | 0.35 | 0.7 | 1 | 125 | 1100 | Titanium Fiber Mesh | 300 | Carbon Cloth | 300 | 0.04798 | 0.09223 | 0.13648 | 0.19803 | 0.25958 | 0.357915 | 0.45625 | 0.590455 | 0.72466 | 0.86506 | 1.00546
Palladium supported on phosphorus?itrogen dual-doped carbon nanoparticles as cathode for hydrogen evolution in PEM water electrolyser | 50 | 1 | 1 | 1 | 60 | 25 | 0 | 75.66401816 | 24.33598184 | 0 | 0 | 2.269920545 | 0 | 0 | 0.35 | 0.7 | 1 | 125 | 1100 | Titanium Fiber Mesh | 300 | Carbon Cloth | 300 | 0.05854 | 0.105885 | 0.15323 | 0.234265 | 0.3153 | 0.411995 | 0.50869 | 0.6429 | 0.77711 | 0.93772 | 1.09833
Palladium supported on phosphorus?itrogen dual-doped carbon nanoparticles as cathode for hydrogen evolution in PEM water electrolyser | 60 | 1 | 1 | 1 | 60 | 25 | 0 | 75.66401816 | 24.33598184 | 0 | 0 | 2.269920545 | 0 | 0 | 0 | 0.7 | 1 | 125 | 1100 | Titanium Fiber Mesh | 300 | Carbon Cloth | 300 | 0.07675 | 0.12774 | 0.17873 | 0.264135 | 0.34954 | 0.456795 | 0.56405 | 0.711185 | 0.85832 | 1.01274 | 1.16716
Palladium supported on phosphorus?itrogen dual-doped carbon nanoparticles as cathode for hydrogen evolution in PEM water electrolyser | 70 | 1 | 1 | 1 | 60 | 25 | 0 | 75.66401816 | 24.33598184 | 0 | 0 | 2.269920545 | 0.11 | 0 | 0 | 0.7 | 1 | 125 | 1100 | Titanium Fiber Mesh | 300 | Carbon Cloth | 300 | 0.09023 | 0.141215 | 0.1922 | 0.29873 | 0.40526 | 0.52217 | 0.63908 | 0.7711 | 0.90312 | 1.07939 | 1.25566
Palladium supported on phosphorus?itrogen dual-doped carbon nanoparticles as cathode for hydrogen evolution in PEM water electrolyser | 80 | 1 | 1 | 1 | 60 | 25 | 0 | 75.66401816 | 24.33598184 | 0 | 0 | 2.269920545 | 0.11 | 0 | 0.35 | 0.7 | 1 | 125 | 1100 | Titanium Fiber Mesh | 300 | Carbon Cloth | 300 | 0.11572 | 0.18164 | 0.24756 | 0.357185 | 0.46681 | 0.59501 | 0.72321 | 0.87016 | 1.01711 | 1.177725 | 1.33834
Pathways to ultra-low platinum group metal catalyst loading in proton exchange membrane electrolyzerswater electrolyser | 50 | 1 | 1 | 1 | 300 | 25 | 85.52915767 | 0 | 14.47084233 | 0 | 0 | 2.56587473 | 0.11 | 100 | 0.35 | 0.2 | 1 | 175 | 1100 | Carbon Paper | 370 | Carbon Paper | 370 | 0.05565 | 0.19961 | 0.34357 | 0.509595 | 0.67562 | 0.81871 | 0.9618 | 1.117295 | 1.27279 | 1.413285 | 1.55378
Pathways to ultra-low platinum group metal catalyst loading in proton exchange membrane electrolyzerswater electrolyser | 50 | 1 | 1 | 1 | 300 | 25 | 85.52915767 | 0 | 14.47084233 | 0 | 0 | 0.085529158 | 0.11 | 100 | 0 | 0 | 1 | 175 | 1100 | Carbon Paper | 430 | Carbon Paper | 430 | 0.0015 | 0.08321 | 0.16492 | 0.313975 | 0.46303 | 0.62511 | 0.78719 | 0.956425 | 1.12566 | 1.29598 | 1.4663
Pathways to ultra-low platinum group metal catalyst loading in proton exchange membrane electrolyzerswater electrolyser | 50 | 1 | 1 | 1 | 300 | 25 | 85.52915767 | 0 | 14.47084233 | 0 | 0 | 2.56587473 | 0.15 | 100 | 0 | 0.2 | 0 | 175 | 1100 | Carbon Paper | 430 | Carbon Paper | 430 | 0.06431 | 0.20253 | 0.34075 | 0.50008 | 0.65941 | 0.83414 | 1.00887 | 1.201855 | 1.39484 | 1.597325 | 1.79981
A highly efficient and durable carbon nanotube-based anode electrocatalyst for water electrolyzers | 80 | 1 | 1 | 1 | 1 | 1 | 19.1 | 0 | 3.231565657 | 77.66843434 | 1 | 0.5 | 0.11 | 46 | 0.35 | 0.5 | 0 | 175 | 1100 | Carbon Paper | 430 | Carbon Paper | 430 | 0.32965 | 0.55341 | 0.77717 | 1.020625 | 1.26408 | 1.507535 | 1.75099 | 1.994445 | 2.2379 | 2.481355 | 2.72481
Development of electrodeposited IrO2 electrodes as anodes in polymer electrolyte membrane water electrolysis | 90 | 1 | 1 | 1 | 15 | 4 | 85.52915767 | 0 | 14.47084233 | 0 | 0 | 0.085529158 | 0.15 | 0.35 | 0.35 | 0.4 | 0 | 50 | 1100 | Carbon Paper | 370 | Carbon Paper | 370 | 0.47732 | 0.765995 | 1.05467 | 1.295515 | 1.53636 | 1.73472 | 1.93308 | 2.08614 | 2.2392 | 2.46738 | 2.69556
Effects of membrane electrode assembly properties on two-phase transport and performance in proton exchange membrane electrolyzer cells | 80 | 1 | 1 | 1 | 15 | 5 | 74.37742114 | 16.76812396 | 8.854454898 | 0 | 0 | 2.734366353 | 0.43 | 0.35 | 0 | 3 | 0 | 175 | 1100 | Carbon Paper | 370 | Carbon Paper | 370 | 0.28879 | 0.44334 | 0.59789 | 0.79319 | 0.98849 | 1.21789 | 1.44729 | 1.70655 | 1.96581 | 2.29165 | 2.61749
High temperature operation of a composite membrane-based solid polymer electrolyte water electrolyser | 80 | 1 | 1 | 1 | 2 | 5 | 85.52915767 | 0 | 14.47084233 | 0 | 0 | 4.276457883 | 0.5 | 0 | 0 | 0.8 | 0 | 125 | 1100 | Carbon Paper | 370 | Carbon Paper | 370 | 0.16414 | 0.297965 | 0.43179 | 0.60422 | 0.77665 | 0.918285 | 1.05992 | 1.13427 | 1.20862 | 1.28297 | 1.35732
High temperature operation of a composite membrane-based solid polymer electrolyte water electrolyser | 90 | 1 | 1 | 1 | 2 | 5 | 85.52915767 | 0 | 14.47084233 | 0 | 0 | 4.276457883 | 0.5 | 0 | 0.5 | 0.8 | 0 | 125 | 1100 | Carbon Paper | 370 | Carbon Paper | 370 | 0.17115 | 0.27704 | 0.38293 | 0.52982 | 0.67671 | 0.824555 | 0.9724 | 1.022215 | 1.07203 | 1.121845 | 1.17166
High temperature operation of a composite membrane-based solid polymer electrolyte water electrolyser | 100 | 1 | 1 | 1 | 2 | 5 | 85.52915767 | 0 | 14.47084233 | 0 | 0 | 4.276457883 | 0.5 | 30 | 0.5 | 0.8 | 0 | 125 | 1100 | Carbon Paper | 300 | Carbon Paper | 300 | 0.26121 | 0.39026 | 0.51931 | 0.659295 | 0.79928 | 0.929175 | 1.05907 | 1.13342 | 1.20777 | 1.28212 | 1.35647
High temperature operation of a composite membrane-based solid polymer electrolyte water electrolyser | 110 | 1 | 1 | 1 | 2 | 5 | 85.52915767 | 0 | 14.47084233 | 0 | 0 | 4.276457883 | 0.5 | 30 | 0.5 | 0.8 | 0 | 125 | 1100 | Carbon Paper | 300 | Carbon Paper | 300 | 0.36806 | 0.410015 | 0.45197 | 0.47693 | 0.50189 | 0.557865 | 0.61384 | 0.65664 | 0.69944 | 0.74224 | 0.78504
High temperature operation of a composite membrane-based solid polymer electrolyte water electrolyser | 120 | 1 | 1 | 1 | 2 | 5 | 85.52915767 | 0 | 14.47084233 | 0 | 0 | 4.276457883 | 0.5 | 30 | 0.5 | 0.8 | 0 | 125 | 1100 | Carbon Paper | 300 | Carbon Paper | 300 | 0.2045 | 0.21714 | 0.22978 | 0.251655 | 0.27353 | 0.27438 | 0.27523 | 0.282615 | 0.29 | 0.297385 | 0.30477
High temperature operation of a composite membrane-based solid polymer electrolyte water electrolyser | 80 | 1 | 1 | 1 | 2 | 5 | 85.52915767 | 0 | 14.47084233 | 0 | 0 | 4.276457883 | 0.5 | 30 | 0.5 | 0.8 | 0 | 120 |  | Titanium Fiber Mesh | 300 | Carbon Cloth | 300 | 0.23185 | 0.40886 | 0.58587 | 0.770665 | 0.95546 | 1.12401 | 1.29256 | 1.395785 | 1.49901 | 1.602235 | 1.70546
High temperature operation of a composite membrane-based solid polymer electrolyte water electrolyser | 90 | 1 | 1 | 1 | 2 | 5 | 85.52915767 | 0 | 14.47084233 | 0 | 0 | 4.276457883 | 0.5 | 30 | 0.5 | 0.8 | 0 | 120 |  | Titanium Fiber Mesh | 300 | Carbon Cloth | 300 | 0.26536 | 0.464705 | 0.66405 | 0.90452 | 1.14499 | 1.362445 | 1.5799 | 1.736775 | 1.89365 | 2.050525 | 2.2074
High temperature operation of a composite membrane-based solid polymer electrolyte water electrolyser | 100 | 1 | 1 | 1 | 2 | 5 | 85.52915767 | 0 | 14.47084233 | 0 | 0 | 4.276457883 | 0.5 | 30 | 0.5 | 0.8 | 0 | 120 |  | Titanium Fiber Mesh | 300 | Carbon Cloth | 300 | 0.35742 | 0.55118 | 0.74494 | 0.98389 | 1.22284 | 1.43488 | 1.64692 | 1.812085 | 1.97725 | 2.142415 | 2.30758
High temperature operation of a composite membrane-based solid polymer electrolyte water electrolyser | 110 | 1 | 1 | 1 | 2 | 5 | 85.52915767 | 0 | 14.47084233 | 0 | 0 | 4.276457883 | 0.5 | 30 | 0.5 | 0.8 | 0 | 120 |  | Titanium Fiber Mesh | 300 | Carbon Cloth | 300 | 0.52597 | 0.66118 | 0.79639 | 0.88557 | 0.97475 | 1.031275 | 1.0878 | 1.10726 | 1.12672 | 1.14618 | 1.16564
High temperature operation of a composite membrane-based solid polymer electrolyte water electrolyser | 120 | 1 | 1 | 1 | 2 | 5 | 85.52915767 | 0 | 14.47084233 | 0 | 0 | 4.276457883 | 0.5 | 30 | 0.5 | 0.8 | 0 | 120 |  | Titanium Fiber Mesh | 300 | Carbon Cloth | 300 | 0.29176 | 0.33711 | 0.38246 | 0.42206 | 0.46166 | 0.471475 | 0.48129 | 0.484165 | 0.48704 | 0.489915 | 0.49279
High temperature operation of a composite membrane-based solid polymer electrolyte water electrolyser | 80 | 3 | 3 | 3 | 2 | 5 | 85.52915767 | 0 | 14.47084233 | 0 | 0 | 4.276457883 | 0.5 | 30 | 0.5 | 0.8 | 0 | 125 | 1100 | Titanium Fiber Mesh | 300 | Carbon Cloth | 300 | 0.11629 | 0.221635 | 0.32698 | 0.45005 | 0.57312 | 0.71778 | 0.86244 | 0.93131 | 1.00018 | 1.06905 | 1.13792
High temperature operation of a composite membrane-based solid polymer electrolyte water electrolyser | 90 | 3 | 3 | 3 | 2 | 5 | 85.52915767 | 0 | 14.47084233 | 0 | 0 | 4.276457883 | 0.5 | 30 | 0.5 | 0.8 | 0 | 125 | 1100 | Titanium Fiber Mesh | 300 | Carbon Cloth | 300 | 0.15834 | 0.27357 | 0.3888 | 0.534825 | 0.68085 | 0.826875 | 0.9729 | 1.04313 | 1.11336 | 1.18359 | 1.25382
High temperature operation of a composite membrane-based solid polymer electrolyte water electrolyser | 100 | 3 | 3 | 3 | 2 | 5 | 85.52915767 | 0 | 14.47084233 | 0 | 0 | 4.276457883 | 0.5 | 30 | 0.5 | 0.8 | 0 | 125 | 1100 | Titanium Fiber Mesh | 300 | Carbon Cloth | 300 | 0.26425 | 0.393 | 0.52175 | 0.660735 | 0.79972 | 0.94211 | 1.0845 | 1.172455 | 1.26041 | 1.348365 | 1.43632
High temperature operation of a composite membrane-based solid polymer electrolyte water electrolyser | 110 | 3 | 3 | 3 | 2 | 5 | 85.52915767 | 0 | 14.47084233 | 0 | 0 | 4.276457883 | 0.5 | 30 | 0.5 | 0.8 | 0 | 125 | 1100 | Titanium Fiber Mesh | 300 | Carbon Cloth | 300 | 0.3372 | 0.446295 | 0.55539 | 0.6546 | 0.75381 | 0.851195 | 0.94858 | 1.055855 | 1.16313 | 1.270405 | 1.37768
High temperature operation of a composite membrane-based solid polymer electrolyte water electrolyser | 120 | 3 | 3 | 3 | 2 | 5 | 85.52915767 | 0 | 14.47084233 | 0 | 0 | 4.276457883 | 0.5 | 30 | 0.5 | 0.8 | 0 | 125 | 1100 | Titanium Fiber Mesh | 300 | Carbon Cloth | 300 | 0.20606 | 0.25303 | 0.3 | 0.35883 | 0.41766 | 0.49823 | 0.5788 | 0.662555 | 0.74631 | 0.830065 | 0.91382
High temperature operation of a composite membrane-based solid polymer electrolyte water electrolyser | 80 | 3 | 3 | 3 | 2 | 5 | 85.52915767 | 0 | 14.47084233 | 0 | 0 | 4.276457883 | 0.5 | 30 | 0.5 | 0.8 | 0 | 120 |  | Titanium Fiber Mesh | 300 | Carbon Cloth | 300 | 0.16494 | 0.345525 | 0.52611 | 0.76651 | 1.00691 | 1.200335 | 1.39376 | 1.541515 | 1.68927 | 1.837025 | 1.98478
High temperature operation of a composite membrane-based solid polymer electrolyte water electrolyser | 90 | 3 | 3 | 3 | 2 | 5 | 85.52915767 | 0 | 14.47084233 | 0 | 0 | 4.276457883 | 0.5 | 30 | 0.5 | 0.8 | 0 | 120 |  | Titanium Fiber Mesh | 300 | Carbon Cloth | 300 | 0.20915 | 0.42257 | 0.63599 | 0.88224 | 1.12849 | 1.342725 | 1.55696 | 1.69886 | 1.84076 | 1.98266 | 2.12456
High temperature operation of a composite membrane-based solid polymer electrolyte water electrolyser | 100 | 3 | 3 | 3 | 2 | 5 | 85.52915767 | 0 | 14.47084233 | 0 | 0 | 4.276457883 | 0.5 | 30 | 0.5 | 0.8 | 0 | 120 |  | Titanium Fiber Mesh | 300 | Carbon Cloth | 300 | 0.29074 | 0.518305 | 0.74587 | 0.99082 | 1.23577 | 1.441225 | 1.64668 | 1.81394 | 1.9812 | 2.14846 | 2.31572
High temperature operation of a composite membrane-based solid polymer electrolyte water electrolyser | 110 | 3 | 3 | 3 | 2 | 5 | 85.52915767 | 0 | 14.47084233 | 0 | 0 | 4.276457883 | 0.5 | 30 | 0.5 | 0.8 | 0 | 120 |  | Carbon Paper | 370 | Carbon Paper | 370 | 0.34698 | 0.5604 | 0.77382 | 1.016825 | 1.25983 | 1.49812 | 1.73641 | 1.935035 | 2.13366 | 2.332285 | 2.53091
High temperature operation of a composite membrane-based solid polymer electrolyte water electrolyser | 120 | 3 | 3 | 3 | 2 | 5 | 85.52915767 | 0 | 14.47084233 | 0 | 0 | 4.276457883 | 0.5 | 30 | 0.5 | 0.8 | 0 | 120 |  | Carbon Paper | 430 | Carbon Paper | 430 | 0.3109 | 0.5357 | 0.7605 | 0.99212 | 1.22374 | 1.46333 | 1.70292 | 1.908375 | 2.11383 | 2.319285 | 2.52474
Magnetron sputtered Ir thin film on TiC-based support sublayer as low-loading anode catalyst for proton exchange membrane water electrolysis | 80 | 8 | 8 | 8 | 1 | 4.62 | 100 | 0 | 0 | 0 | 0 | 0.08 | 0.1875 | 66.67 |  | 0.6 | 0 | 125 | 1100 | Carbon Paper | 430 | Carbon Paper | 430 | 0.091 | 0.2455 | 0.4 | 0.611325 | 0.82265 | 1.044405 | 1.26616 | 1.4762 | 1.68624 | 1.85744 | 2.02864
Magnetron sputtered Ir thin film on TiC-based support sublayer as low-loading anode catalyst for proton exchange membrane water electrolysis | 80 | 8 | 8 | 8 | 1 | 4.62 | 100 | 0 | 0 | 0 | 0 | 0.16 | 0.09375 | 66.67 |  | 0.6 | 0 | 125 | 1100 | Carbon Paper | 430 | Carbon Paper | 430 | 0.11813 | 0.29241 | 0.46669 | 0.707355 | 0.94802 | 1.18601 | 1.424 | 1.635685 | 1.84737 | 2.040355 | 2.23334
Magnetron sputtered Ir thin film on TiC-based support sublayer as low-loading anode catalyst for proton exchange membrane water electrolysis | 80 | 8 | 8 | 8 | 1 | 4.62 | 100 | 0 | 0 | 0 | 0 | 0.24 | 0.0625 | 66.67 |  | 0.6 | 0 | 125 | 1100 | Carbon Paper | 370 | Carbon Paper | 370 | 0.128 | 0.31194 | 0.49588 | 0.72791 | 0.95994 | 1.218895 | 1.47785 | 1.71502 | 1.95219 | 2.16305 | 2.37391
Operando current mapping on PEM water electrolysis cells. Influence of mechanical stress | 80 | 1 | 1 | 1 | 2000 | 250 | 85.52915767 | 0 | 14.47084233 | 0 | 0 | 0.855291577 |  | 46 |  | 0.5 | 0 | 175 | 1100 | Carbon Paper | 370 | Carbon Paper | 370 | 0.1203 | 0.23323 | 0.34616 | 0.47308 | 0.6 | 0.717775 | 0.83555 | 0.95555 | 1.07555 | 1.19555 | 1.31555
SPE water electrolysis with SPEEK/PES blend membrane | 80 | 1 | 1 | 1 | 2 | 4 | 100 | 0 | 0 | 0 | 0 | 5 | 0.15 | 20 | 0.5 | 0.3 | 0 | 125 | 602.4096386 | Carbon Paper | 370 | Carbon Paper | 370 | 0.12716 | 0.24692 | 0.36668 | 0.507635 | 0.64859 | 0.830445 | 1.0123 | 1.17765 | 1.343 | 1.50243 | 1.66186
SPE water electrolysis with SPEEK/PES blend membrane | 80 | 1 | 1 | 1 | 2 | 4 | 100 | 0 | 0 | 0 | 0 | 5 | 0.15 | 20 | 0.5 | 0.3 | 0 | 125 | 1100 | Carbon Paper | 370 | Carbon Paper | 370 | 0.28734 | 0.474125 | 0.66091 | 0.873075 | 1.08524 | 1.312685 | 1.54013 | 1.73702 | 1.93391 | 2.133015 | 2.33212
Solid Polymer Electrolyte Water Electrolyser Based on Nafion-TiO2?Composite Membrane for High Temperature Operation | 80 | 1 | 1 | 1 | 2 | 4.62 | 85.52915767 | 0 | 14.47084233 | 0 | 0 | 4.276457883 | 0.5 | 30 | 0.5 | 0.8 | 0 | 125 |  | Carbon Paper | 300 | Carbon Paper | 300 | 0.24654 | 0.385495 | 0.52445 | 0.730075 | 0.9357 | 1.13443 | 1.33316 | 1.50966 | 1.68616 | 1.843 | 1.99984
Solid Polymer Electrolyte Water Electrolyser Based on Nafion-TiO2?Composite Membrane for High Temperature Operation | 80 | 3 | 3 | 3 | 2 | 4.62 | 85.52915767 | 0 | 14.47084233 | 0 | 0 | 4.276457883 | 0.5 | 30 | 0.5 | 0.8 | 0 | 125 |  | Carbon Paper | 300 | Carbon Paper | 300 | 0.25716 | 0.41261 | 0.56806 | 0.76998 | 0.9719 | 1.18531 | 1.39872 | 1.58782 | 1.77692 | 1.93798 | 2.09904
Solid Polymer Electrolyte Water Electrolyser Based on Nafion-TiO2?Composite Membrane for High Temperature Operation | 120 | 1 | 1 | 1 | 2 | 4.62 | 85.52915767 | 0 | 14.47084233 | 0 | 0 | 4.276457883 | 0.5 | 30 | 0.5 | 0.8 | 0 | 125 |  | Carbon Paper | 300 | Carbon Paper | 300 | 0.35596 | 0.4125 | 0.46904 | 0.530395 | 0.59175 | 0.650315 | 0.70888 | 0.785445 | 0.86201 | 0.930975 | 0.99994
Solid Polymer Electrolyte Water Electrolyser Based on Nafion-TiO2?Composite Membrane for High Temperature Operation | 120 | 3 | 3 | 3 | 2 | 250 | 85.52915767 | 0 | 14.47084233 | 0 | 0 | 4.276457883 | 0.5 | 30 | 0.5 | 0.8 | 0 | 125 |  | Titanium Fiber Mesh | 300 | Carbon Cloth | 300 | 0.41098 | 0.525215 | 0.63945 | 0.748815 | 0.85818 | 0.966695 | 1.07521 | 1.170795 | 1.26638 | 1.36684 | 1.4673
Chemically stabilised extruded and recast short side chain Aquivion? proton exchange membranes for high current density operation in water electrolysis | 25 | 1 | 1 | 1 | 1 | 4 | 74.37742114 | 16.76812396 | 8.854454898 | 0 | 0 | 0.36458218 | 0.176 | 30 | 0.333 | 0.1 | 0 | 90 | 980 | Titanium Fiber Mesh | 300 | Carbon Cloth | 300 | 0.00296 | 0.127395 | 0.25183 | 0.50886 | 0.76589 | 1.0423 | 1.31871 | 1.63643 | 1.95415 | 2.308075 | 2.662
Chemically stabilised extruded and recast short side chain Aquivion? proton exchange membranes for high current density operation in water electrolysis | 40 | 1 | 1 | 1 | 1 | 5 | 74.37742114 | 16.76812396 | 8.854454898 | 0 | 0 | 0.36458218 | 0.176 | 30 | 0.333 | 0.1 | 0 | 90 | 980 | Titanium Fiber Mesh | 300 | Carbon Cloth | 300 | 0.04172 | 0.21307 | 0.38442 | 0.6746 | 0.96478 | 1.31004 | 1.6553 | 2.020445 | 2.38559 | 2.794595 | 3.2036
Chemically stabilised extruded and recast short side chain Aquivion? proton exchange membranes for high current density operation in water electrolysis | 50 | 1 | 1 | 1 | 1 | 5 | 74.37742114 | 16.76812396 | 8.854454898 | 0 | 0 | 0.36458218 | 0.176 | 30 | 0.333 | 0.1 | 0 | 90 | 980 | Titanium Fiber Mesh | 300 | Carbon Cloth | 300 | 0.09068 | 0.31201 | 0.53334 | 0.873495 | 1.21365 | 1.61144 | 2.00923 | 2.437615 | 2.866 | 3.36068 | 3.85536
Chemically stabilised extruded and recast short side chain Aquivion? proton exchange membranes for high current density operation in water electrolysis | 60 | 1 | 1 | 1 | 2000 | 5 | 74.37742114 | 16.76812396 | 8.854454898 | 0 | 0 | 0.36458218 | 0.176 | 30 | 0.333 | 0.1 | 0 | 90 | 980 | Titanium Fiber Mesh | 300 | Carbon Cloth | 300 | 0.16819 | 0.4446 | 0.72101 | 1.110635 | 1.50026 | 1.959245 | 2.41823 | 2.904755 | 3.39128 | 3.877805 | 4.36433
Chemically stabilised extruded and recast short side chain Aquivion? proton exchange membranes for high current density operation in water electrolysis | 70 | 1 | 1 | 1 | 2 | 5 | 74.37742114 | 16.76812396 | 8.854454898 | 0 | 0 | 0.36458218 | 0.176 | 30 | 0.333 | 0.1 | 0 | 90 | 980 | Titanium Fiber Mesh | 300 | Carbon Cloth | 300 | 0.30079 | 0.632785 | 0.96478 | 1.412545 | 1.86031 | 2.360605 | 2.8609 | 3.3719 | 3.8829 | 4.3939 | 4.9049
Chemically stabilised extruded and recast short side chain Aquivion? proton exchange membranes for high current density operation in water electrolysis | 80 | 1 | 1 | 1 | 2 | 5 | 74.37742114 | 16.76812396 | 8.854454898 | 0 | 0 | 0.36458218 | 0.176 | 30 | 0.333 | 0.1 | 0 | 90 | 980 | Titanium Fiber Mesh | 300 | Carbon Cloth | 300 | 0.49458 | 0.878595 | 1.26261 | 1.735365 | 2.20812 | 2.7334 | 3.25868 | 3.80589 | 4.3531 | 4.90031 | 5.44752
Chemically stabilised extruded and recast short side chain Aquivion? proton exchange membranes for high current density operation in water electrolysis | 90 | 1 | 1 | 1 | 2 | 5 | 74.37742114 | 16.76812396 | 8.854454898 | 0 | 0 | 0.36458218 | 0.176 | 30 | 0.333 | 0.1 | 0 | 90 | 980 | Titanium Fiber Mesh | 300 | Carbon Cloth | 300 | 0.74345 | 1.130525 | 1.5176 | 1.992905 | 2.46821 | 3.02103 | 3.57385 | 4.12667 | 4.67949 | 5.23231 | 5.78513
Chemically stabilised extruded and recast short side chain Aquivion? proton exchange membranes for high current density operation in water electrolysis | 25 | 1 | 1 | 1 | 2 | 5 | 74.37742114 | 16.76812396 | 8.854454898 | 0 | 0 | 0.36458218 | 0.176 | 30 | 0.333 | 0.1 | 0 | 90 | 980 | Titanium Fiber Mesh | 300 | Carbon Cloth | 300 | 0.02664 | 0.1756 | 0.32456 | 0.590395 | 0.85623 | 1.164695 | 1.47316 | 1.771085 | 2.06901 | 2.366935 | 2.66486
Chemically stabilised extruded and recast short side chain Aquivion? proton exchange membranes for high current density operation in water electrolysis | 40 | 1 | 1 | 1 | 2 | 5 | 74.37742114 | 16.76812396 | 8.854454898 | 0 | 0 | 0.36458218 | 0.176 | 30 | 0.333 | 0.1 | 0 | 90 | 980 | Titanium Fiber Mesh | 300 | Carbon Cloth | 300 | 0.06017 | 0.26038 | 0.46059 | 0.79444 | 1.12829 | 1.481775 | 1.83526 | 2.186355 | 2.53745 | 2.88854 | 3.23963
Chemically stabilised extruded and recast short side chain Aquivion? proton exchange membranes for high current density operation in water electrolysis | 50 | 1 | 1 | 1 | 2 | 5 | 74.37742114 | 16.76812396 | 8.854454898 | 0 | 0 | 0.36458218 | 0.176 | 30 | 0.333 | 0.1 | 0 | 90 | 980 | Titanium Fiber Mesh | 300 | Carbon Cloth | 300 | 0.11573 | 0.371025 | 0.62632 | 1.01142 | 1.39652 | 1.801255 | 2.20599 | 2.603545 | 3.0011 | 3.37997 | 3.75884
Chemically stabilised extruded and recast short side chain Aquivion? proton exchange membranes for high current density operation in water electrolysis | 60 | 1 | 1 | 1 | 1 | 5 | 74.37742114 | 16.76812396 | 8.854454898 | 0 | 0 | 0.36458218 | 0.176 | 30 | 0.333 | 0.1 | 0 | 90 | 980 | Titanium Fiber Mesh | 300 | Carbon Cloth | 300 | 0.1962 | 0.50514 | 0.81408 | 1.215945 | 1.61781 | 2.05847 | 2.49913 | 2.878 | 3.25687 | 3.6185 | 3.98013
Chemically stabilised extruded and recast short side chain Aquivion? proton exchange membranes for high current density operation in water electrolysis | 70 | 1 | 1 | 1 | 1 | 5 | 74.37742114 | 16.76812396 | 8.854454898 | 0 | 0 | 0.36458218 | 0.176 | 30 | 0.333 | 0.1 | 0 | 90 | 980 | Titanium Fiber Mesh | 300 | Carbon Cloth | 300 | 0.34085 | 0.713495 | 1.08614 | 1.55027 | 2.0144 | 2.482365 | 2.95033 | 3.37183 | 3.79333 | 4.21483 | 4.63633
Chemically stabilised extruded and recast short side chain Aquivion? proton exchange membranes for high current density operation in water electrolysis | 80 | 1 | 1 | 1 | 1 | 5 | 74.37742114 | 16.76812396 | 8.854454898 | 0 | 0 | 0.36458218 | 0.176 | 30 | 0.333 | 0.1 | 0 | 90 | 980 | Carbon Paper | 370 | Carbon Paper | 370 | 0.55831 | 0.958255 | 1.3582 | 1.8755 | 2.3928 | 2.86938 | 3.34596 | 3.778 | 4.21004 | 4.64208 | 5.07412
Chemically stabilised extruded and recast short side chain Aquivion? proton exchange membranes for high current density operation in water electrolysis | 90 | 1 | 1 | 1 | 2000 | 5 | 74.37742114 | 16.76812396 | 8.854454898 | 0 | 0 | 0.36458218 | 0.176 | 30 | 0.333 | 0.1 | 0 | 90 | 980 | Carbon Paper | 430 | Carbon Paper | 430 | 0.80546 | 1.215945 | 1.62643 | 2.169115 | 2.7118 | 3.182155 | 3.65251 | 4.122865 | 4.59322 | 5.063575 | 5.53393
Development of electrodeposited IrO2 electrodes as anodes in polymer electrolyte membrane water electrolysis | 90 | 1 | 1 | 1 | 15 | 4 | 85.52915767 | 0 | 14.47084233 | 0 | 0 | 0.023366566 | 0 | 46.3 | 0.333 | 0.4 | 1 | 50.8 | 1100 | Carbon Paper | 430 | Carbon Paper | 430 | 0.21671 | 0.374635 | 0.53256 | 0.6369 | 0.74124 | 0.823375 | 0.90551 | 0.97883 | 1.05215 | 1.12547 | 1.19879
Development of electrodeposited IrO2 electrodes as anodes in polymer electrolyte membrane water electrolysis | 90 | 1 | 1 | 1 | 15 | 4 | 85.52915767 | 0 | 14.47084233 | 0 | 0 | 0.04663905 | 0 | 46.3 | 0.333 | 0.4 | 1 | 50.8 | 1100 | Carbon Paper | 430 | Carbon Paper | 430 | 0.37252 | 0.607995 | 0.84347 | 1.054265 | 1.26506 | 1.427215 | 1.58937 | 1.738475 | 1.88758 | 2.08287 | 2.27816
Development of electrodeposited IrO2 electrodes as anodes in polymer electrolyte membrane water electrolysis | 90 | 1 | 1 | 1 | 15 | 4 | 85.52915767 | 0 | 14.47084233 | 0 | 0 | 0.085546263 | 0 | 46.3 | 0.333 | 0.4 | 1 | 50.8 | 1100 | Carbon Paper | 370 | Carbon Paper | 370 | 0.43879 | 0.727845 | 1.0169 | 1.276695 | 1.53649 | 1.73178 | 1.92707 | 2.08499 | 2.24291 | 2.471685 | 2.70046
Development of electrodeposited IrO2 electrodes as anodes in polymer electrolyte membrane water electrolysis | 90 | 1 | 1 | 1 | 15 | 4 | 85.52915767 | 0 | 14.47084233 | 0 | 0 | 0.224573909 | 0 | 46.3 | 0.333 | 0.4 | 1 | 50.8 | 1100 | Carbon Paper | 370 | Carbon Paper | 370 | 0.4127 | 0.64148 | 0.87026 | 1.056735 | 1.24321 | 1.36764 | 1.49207 | 1.60734 | 1.72261 | 1.90944 | 2.09627
Development of electrodeposited IrO2 electrodes as anodes in polymer electrolyte membrane water electrolysis | 90 | 1 | 1 | 1 | 15 | 4 | 85.52915767 | 0 | 14.47084233 | 0 | 0 | 0.462011404 | 0 | 46.3 | 0.333 | 0.4 | 1 | 50.8 | 1100 | Carbon Paper | 370 | Carbon Paper | 370 | 0.40777 | 0.547715 | 0.68766 | 0.758865 | 0.83007 | 0.905505 | 0.98094 | 1.10326 | 1.22558 | 1.358825 | 1.49207
Effect of the MEA design on the performance of PEMWE single cells with different sizes | 60 | 1 | 1 | 1 | 25 | 4 | 85.52915767 | 0 | 14.47084233 | 0 | 0 | 1.282937365 | 0.15 | 40 | 0.2 | 0.6 | 0 | 175 | 1100 | Carbon Paper | 370 | Carbon Paper | 370 | 0.06959 | 0.191545 | 0.3135 | 0.48348 | 0.65346 | 0.83837 | 1.02328 | 1.20819 | 1.3931 | 1.57801 | 1.76292
Effect of the MEA design on the performance of PEMWE single cells with different sizes | 60 | 1 | 1 | 1 | 25 | 4 | 85.52915767 | 0 | 14.47084233 | 0 | 0 | 1.214514039 | 0.15 | 40 | 0.2 | 0.6 | 0 | 175 | 1100 | Carbon Paper | 300 | Carbon Paper | 300 | 0.10502 | 0.23708 | 0.36914 | 0.54658 | 0.72402 | 0.927525 | 1.13103 | 1.334535 | 1.53804 | 1.741545 | 1.94505
Effect of the MEA design on the performance of PEMWE single cells with different sizes | 60 | 1 | 1 | 1 | 25 | 4 | 85.52915767 | 0 | 14.47084233 | 0 | 0 | 0.641468683 | 0.15 | 40 | 0.2 | 0.6 | 0 | 175 | 1100 | Carbon Paper | 300 | Carbon Paper | 300 | 0.01756 | 0.065715 | 0.11387 | 0.203355 | 0.29284 | 0.40838 | 0.52392 | 0.63946 | 0.755 | 0.87054 | 0.98608
Effect of the MEA design on the performance of PEMWE single cells with different sizes | 60 | 1 | 1 | 1 | 25 | 4 | 85.52915767 | 0 | 14.47084233 | 0 | 0 | 0.641468683 | 0.15 | 40 | 0.2 | 0.6 | 0 | 175 | 1100 | Carbon Paper | 300 | Carbon Paper | 300 | 0.03563 | 0.12502 | 0.21441 | 0.36503 | 0.51565 | 0.683475 | 0.8513 | 1.019125 | 1.18695 | 1.354775 | 1.5226
Effect of the MEA design on the performance of PEMWE single cells with different sizes | 60 | 1 | 1 | 1 | 25 | 4 | 85.52915767 | 0 | 14.47084233 | 0 | 0 | 0.641468683 | 0.15 | 40 | 0.2 | 0.6 | 0 | 175 | 1100 | Titanium Fiber Mesh | 300 | Carbon Cloth | 300 | 0.05197 | 0.162605 | 0.27324 | 0.417705 | 0.56217 | 0.71125 | 0.86033 | 1.00941 | 1.15849 | 1.30757 | 1.45665
Effect of the MEA design on the performance of PEMWE single cells with different sizes | 60 | 1 | 1 | 1 | 45 | 22.7 | 85.52915767 | 0 | 14.47084233 | 0 | 0 | 0.855291577 | 0.15 | 40 | 0.2 | 0.6 | 0 | 175 | 1100 | Titanium Fiber Mesh | 300 | Carbon Cloth | 300 | 0.0684 | 0.15372 | 0.23904 | 0.34651 | 0.45398 | 0.568775 | 0.68357 | 0.79489 | 0.90621 | 1.01753 | 1.12885
Effect of the MEA design on the performance of PEMWE single cells with different sizes | 60 | 1 | 1 | 1 | 45 | 22.7 | 85.52915767 | 0 | 14.47084233 | 0 | 0 | 0.855291577 | 0.15 | 40 | 0.2 | 0.6 | 0 | 175 | 1100 | Titanium Fiber Mesh | 300 | Carbon Cloth | 300 | 0.04343 | 0.172115 | 0.3008 | 0.453135 | 0.60547 | 0.769825 | 0.93418 | 1.098535 | 1.26289 | 1.427245 | 1.5916
Effect of the MEA design on the performance of PEMWE single cells with different sizes | 60 | 1 | 1 | 1 | 25 | 4 | 85.52915767 | 0 | 14.47084233 | 0 | 0 | 0.855291577 | 0.15 | 40 | 0.2 | 0.6 | 1 | 175 | 1100 | Titanium Fiber Mesh | 300 | Carbon Cloth | 300 | 0.03519 | 0.08907 | 0.14295 | 0.207875 | 0.2728 | 0.3359 | 0.399 | 0.4621 | 0.5252 | 0.5883 | 0.6514
Effect of the MEA design on the performance of PEMWE single cells with different sizes | 60 | 1 | 1 | 1 | 95 | 63.5 | 85.52915767 | 0 | 14.47084233 | 0 | 0 | 0.855291577 | 0.15 | 40 | 0.2 | 0.6 | 1 | 175 | 1100 | Titanium Fiber Mesh | 300 | Carbon Cloth | 300 | 0.03277 | 0.075605 | 0.11844 | 0.171105 | 0.22377 | 0.286875 | 0.34998 | 0.41733 | 0.48468 | 0.55203 | 0.61938
Effect of the MEA design on the performance of PEMWE single cells with different sizes | 60 | 1 | 1 | 1 | 45 | 22.7 | 85.52915767 | 0 | 14.47084233 | 0 | 0 | 2.993520518 | 0.15 | 40 | 0.2 | 0.6 | 1 | 175 | 1100 | Titanium Fiber Mesh | 300 | Carbon Cloth | 300 | 0.01675 | 0.04806 | 0.07937 | 0.11978 | 0.16019 | 0.20982 | 0.25945 | 0.31151 | 0.36357 | 0.41563 | 0.46769
Effect of the MEA design on the performance of PEMWE single cells with different sizes | 60 | 1 | 1 | 1 | 95 | 63.5 | 85.52915767 | 0 | 14.47084233 | 0 | 0 | 0.829632829 | 0.15 | 40 | 0.2 | 0.6 | 0 | 175 | 1100 | Titanium Fiber Mesh | 300 | Carbon Cloth | 300 | 0.07635 | 0.159355 | 0.24236 | 0.34365 | 0.44494 | 0.549815 | 0.65469 | 0.759565 | 0.86444 | 0.969315 | 1.07419
Electrodeposited IrO2/Ti electrodes as durable and cost-effective anodes in high-temperature polymer-membrane-electrolyte water electrolyzers | 120 | 2.5 | 2.5 | 2.5 | 15 | 6.25 | 85.52915767 | 0 | 14.47084233 | 0 | 0 | 0.02736933 | 0 | 46.5 | 53.5 | 0.4 | 1 | 50 | 1100 | Titanium Fiber Mesh | 300 | Carbon Cloth | 300 | 0.25547 | 0.27183 | 0.28819 | 0.30604 | 0.32389 | 0.344115 | 0.36434 | 0.386355 | 0.40837 | 0.438115 | 0.46786
Electrodeposited IrO2/Ti electrodes as durable and cost-effective anodes in high-temperature polymer-membrane-electrolyte water electrolyzers | 120 | 2.5 | 2.5 | 2.5 | 15 | 6.25 | 85.52915767 | 0 | 14.47084233 | 0 | 0 | 0.086718013 | 0 | 46.5 | 53.5 | 0.4 | 1 | 50 | 1100 | Titanium Fiber Mesh | 300 | Carbon Cloth | 300 | 0.31021 | 0.34144 | 0.37267 | 0.40807 | 0.44347 | 0.489875 | 0.53628 | 0.57971 | 0.62314 | 0.684415 | 0.74569
Electrodeposited IrO2/Ti electrodes as durable and cost-effective anodes in high-temperature polymer-membrane-electrolyte water electrolyzers | 120 | 2.5 | 2.5 | 2.5 | 15 | 6.25 | 85.52915767 | 0 | 14.47084233 | 0 | 0 | 0.338609935 | 0 | 46.5 | 53.5 | 0.4 | 1 | 50 | 1100 | Titanium Fiber Mesh | 300 | Carbon Cloth | 300 | 0.72665 | 0.922385 | 1.11812 | 1.322475 | 1.52683 | 1.692815 | 1.8588 | 1.99474 | 2.13068 | 2.247585 | 2.36449
Electrodeposited IrO2/Ti electrodes as durable and cost-effective anodes in high-temperature polymer-membrane-electrolyte water electrolyzers | 120 | 2.5 | 2.5 | 2.5 | 15 | 6.25 | 85.52915767 | 0 | 14.47084233 | 0 | 0 | 0.885714298 | 0 | 46.5 | 53.5 | 0.4 | 1 | 50 | 1100 | Titanium Fiber Mesh | 300 | Carbon Cloth | 300 | 0.57435 | 0.707615 | 0.84088 | 0.990505 | 1.14013 | 1.296595 | 1.45306 | 1.612205 | 1.77135 | 1.926625 | 2.0819
Electrodeposited IrO2/Ti electrodes as durable and cost-effective anodes in high-temperature polymer-membrane-electrolyte water electrolyzers | 120 | 2.5 | 2.5 | 2.5 | 15 | 6.25 | 85.52915767 | 0 | 14.47084233 | 0 | 0 | 2.305618056 | 0 | 46.5 | 53.5 | 0.4 | 1 | 50 | 1100 | Titanium Fiber Mesh | 300 | Carbon Cloth | 300 | 0.43811 | 0.50742 | 0.57673 | 0.63652 | 0.69631 | 0.744205 | 0.7921 | 0.83969 | 0.88728 | 0.928035 | 0.96879
Enhanced performance and durability of low catalyst loading PEM water electrolyser based on a short-side chain perfluorosulfonic ionomer | 30 | 1 | 1 | 1 | 4 | 5 | 74.37742114 | 16.76812396 | 8.854454898 | 0 | 0 | 1.367183177 | 0.2 | 30 | 0.3 | 0.5 | 0 | 90 | 1000 | Titanium Fiber Mesh | 300 | Carbon Cloth | 300 | 0.04431 | 0.180625 | 0.31694 | 0.542245 | 0.76755 | 1.057975 | 1.3484 | 1.68137 | 2.01434 | 2.3777 | 2.74106
Enhanced performance and durability of low catalyst loading PEM water electrolyser based on a short-side chain perfluorosulfonic ionomer | 40 | 1 | 1 | 1 | 4 | 5 | 74.37742114 | 16.76812396 | 8.854454898 | 0 | 0 | 1.367183177 | 0.2 | 30 | 0.3 | 0.5 | 0 | 90 | 1000 | Carbon Paper | 370 | Carbon Paper | 370 | 0.08599 | 0.246615 | 0.40724 | 0.66858 | 0.92992 | 1.26419 | 1.59846 | 1.991335 | 2.38421 | 2.758855 | 3.1335
Enhanced performance and durability of low catalyst loading PEM water electrolyser based on a short-side chain perfluorosulfonic ionomer | 50 | 1 | 1 | 1 | 4 | 5 | 74.37742114 | 16.76812396 | 8.854454898 | 0 | 0 | 1.367183177 | 0.2 | 30 | 0.3 | 0.5 | 0 | 90 | 1000 | Carbon Paper | 430 | Carbon Paper | 430 | 0.13808 | 0.34559 | 0.5531 | 0.84396 | 1.13482 | 1.509465 | 1.88411 | 2.319095 | 2.75408 | 3.182555 | 3.61103
Enhanced performance and durability of low catalyst loading PEM water electrolyser based on a short-side chain perfluorosulfonic ionomer | 60 | 1 | 1 | 1 | 4 | 5 | 74.37742114 | 16.76812396 | 8.854454898 | 0 | 0 | 1.367183177 | 0.2 | 30 | 0.3 | 0.5 | 0 | 90 | 1000 | Carbon Paper | 430 | Carbon Paper | 430 | 0.1867 | 0.443265 | 0.69983 | 1.03063 | 1.36143 | 1.78513 | 2.20883 | 2.652065 | 3.0953 | 3.557635 | 4.01997
Enhanced performance and durability of low catalyst loading PEM water electrolyser based on a short-side chain perfluorosulfonic ionomer | 70 | 1 | 1 | 1 | 4 | 5 | 74.37742114 | 16.76812396 | 8.854454898 | 0 | 0 | 1.367183177 | 0.2 | 30 | 0.3 | 0.5 | 0 | 90 | 1000 | Carbon Paper | 430 | Carbon Paper | 430 | 0.30652 | 0.59087 | 0.87522 | 1.24031 | 1.6054 | 2.079025 | 2.55265 | 3.062305 | 3.57196 | 4.081615 | 4.59127
Enhanced performance and durability of low catalyst loading PEM water electrolyser based on a short-side chain perfluorosulfonic ionomer | 80 | 1 | 1 | 1 | 4 | 5 | 74.37742114 | 16.76812396 | 8.854454898 | 0 | 0 | 1.367183177 | 0.2 | 30 | 0.3 | 0.5 | 0 | 90 | 1000 | Carbon Paper | 370 | Carbon Paper | 370 | 0.41418 | 0.74498 | 1.07578 | 1.47213 | 1.86848 | 2.37466 | 2.88084 | 3.440855 | 4.00087 | 4.560885 | 5.1209
Enhanced performance and durability of low catalyst loading PEM water electrolyser based on a short-side chain perfluorosulfonic ionomer | 90 | 1 | 1 | 1 | 4 | 5 | 74.37742114 | 16.76812396 | 8.854454898 | 0 | 0 | 1.367183177 | 0.2 | 30 | 0.3 | 0.5 | 0 | 90 | 1000 | Carbon Paper | 370 | Carbon Paper | 370 | 0.5505 | 0.881295 | 1.21209 | 1.63275 | 2.05341 | 2.544835 | 3.03626 | 3.594535 | 4.15281 | 4.711085 | 5.26936
Enhanced performance and durability of low catalyst loading PEM water electrolyser based on a short-side chain perfluorosulfonic ionomer | 30 | 1 | 1 | 1 | 4 | 5 | 74.37742114 | 16.76812396 | 8.854454898 | 0 | 0 | 1.367183177 | 0.2 | 30 | 0.3 | 0.1 | 0 | 90 | 1000 | Carbon Paper | 370 | Carbon Paper | 370 | 0.02252 | 0.175345 | 0.32817 | 0.56014 | 0.79211 | 1.062815 | 1.33352 | 1.662325 | 1.99113 | 2.31825 | 2.64537
Enhanced performance and durability of low catalyst loading PEM water electrolyser based on a short-side chain perfluorosulfonic ionomer | 40 | 1 | 1 | 1 | 4 | 5 | 74.37742114 | 16.76812396 | 8.854454898 | 0 | 0 | 1.367183177 | 0.2 | 30 | 0.3 | 0.1 | 0 | 90 | 1000 | Carbon Paper | 370 | Carbon Paper | 370 | 0.05031 | 0.25239 | 0.45447 | 0.72349 | 0.99251 | 1.31626 | 1.64001 | 2.0126 | 2.38519 | 2.74725 | 3.10931
Enhanced performance and durability of low catalyst loading PEM water electrolyser based on a short-side chain perfluorosulfonic ionomer | 50 | 1 | 1 | 1 | 4 | 5 | 74.37742114 | 16.76812396 | 8.854454898 | 0 | 0 | 1.367183177 | 0.2 | 30 | 0.3 | 0.1 | 0 | 90 | 1000 | Carbon Paper | 300 | Carbon Paper | 300 | 0.08567 | 0.31596 | 0.54625 | 0.859055 | 1.17186 | 1.534345 | 1.89683 | 2.3132 | 2.72957 | 3.13247 | 3.53537
Enhanced performance and durability of low catalyst loading PEM water electrolyser based on a short-side chain perfluorosulfonic ionomer | 60 | 1 | 1 | 1 | 4 | 5 | 74.37742114 | 16.76812396 | 8.854454898 | 0 | 0 | 1.367183177 | 0.2 | 30 | 0.3 | 0.1 | 0 | 90 | 1000 | Carbon Paper | 300 | Carbon Paper | 300 | 0.15219 | 0.438895 | 0.7256 | 1.089345 | 1.45309 | 1.850515 | 2.24794 | 2.694625 | 3.14131 | 3.56863 | 3.99595
Enhanced performance and durability of low catalyst loading PEM water electrolyser based on a short-side chain perfluorosulfonic ionomer | 70 | 1 | 1 | 1 | 4 | 5 | 74.37742114 | 16.76812396 | 8.854454898 | 0 | 0 | 1.367183177 | 0.2 | 30 | 0.3 | 0.1 | 0 | 90 | 1000 | Carbon Paper | 300 | Carbon Paper | 300 | 0.24397 | 0.556775 | 0.86958 | 1.26364 | 1.6577 | 2.079545 | 2.50139 | 2.999015 | 3.49664 | 3.994265 | 4.49189
Enhanced performance and durability of low catalyst loading PEM water electrolyser based on a short-side chain perfluorosulfonic ionomer | 80 | 1 | 1 | 1 | 4 | 5 | 74.37742114 | 16.76812396 | 8.854454898 | 0 | 0 | 1.367183177 | 0.2 | 30 | 0.3 | 0.1 | 0 | 90 | 1000 | Titanium Fiber Mesh | 300 | Carbon Cloth | 300 | 0.35932 | 0.7357 | 1.11208 | 1.52887 | 1.94566 | 2.43613 | 2.9266 | 3.43138 | 3.93616 | 4.44094 | 4.94572
Enhanced performance and durability of low catalyst loading PEM water electrolyser based on a short-side chain perfluorosulfonic ionomer | 90 | 1 | 1 | 1 | 4 | 5 | 74.37742114 | 16.76812396 | 8.854454898 | 0 | 0 | 1.367183177 | 0.2 | 30 | 0.3 | 0.1 | 0 | 90 | 1000 | Titanium Fiber Mesh | 300 | Carbon Cloth | 300 | 0.51088 | 0.90494 | 1.299 | 1.749055 | 2.19911 | 2.698415 | 3.19772 | 3.702085 | 4.20645 | 4.710815 | 5.21518
Enhanced performance and durability of low catalyst loading PEM water electrolyser based on a short-side chain perfluorosulfonic ionomer | 30 | 1 | 1 | 1 | 4 | 5 | 74.37742114 | 16.76812396 | 8.854454898 | 0 | 0 | 0.36458218 | 0.2 | 30 | 0.3 | 0.1 | 0 | 90 | 1000 | Titanium Fiber Mesh | 300 | Carbon Cloth | 300 | 0.00372 | 0.08834 | 0.17296 | 0.360205 | 0.54745 | 0.790415 | 1.03338 | 1.328285 | 1.62319 | 1.932755 | 2.24232
Enhanced performance and durability of low catalyst loading PEM water electrolyser based on a short-side chain perfluorosulfonic ionomer | 40 | 1 | 1 | 1 | 4 | 5 | 74.37742114 | 16.76812396 | 8.854454898 | 0 | 0 | 0.36458218 | 0.2 | 30 | 0.3 | 0.1 | 0 | 90 | 1000 | Titanium Fiber Mesh | 300 | Carbon Cloth | 300 | 0.00791 | 0.128135 | 0.24836 | 0.48797 | 0.72758 | 1.008245 | 1.28891 | 1.62361 | 1.95831 | 2.332385 | 2.70646
Enhanced performance and durability of low catalyst loading PEM water electrolyser based on a short-side chain perfluorosulfonic ionomer | 50 | 1 | 1 | 1 | 4 | 5 | 74.37742114 | 16.76812396 | 8.854454898 | 0 | 0 | 0.36458218 | 0.2 | 30 | 0.3 | 0.1 | 0 | 90 | 1000 | Titanium Fiber Mesh | 300 | Carbon Cloth | 300 | 0.02886 | 0.19265 | 0.35644 | 0.631655 | 0.90687 | 1.2311 | 1.55533 | 1.940295 | 2.32526 | 2.735365 | 3.14547
Enhanced performance and durability of low catalyst loading PEM water electrolyser based on a short-side chain perfluorosulfonic ionomer | 60 | 1 | 1 | 1 | 4 | 5 | 74.37742114 | 16.76812396 | 8.854454898 | 0 | 0 | 0.36458218 | 0.2 | 30 | 0.3 | 0.1 | 0 | 90 | 1000 | Titanium Fiber Mesh | 300 | Carbon Cloth | 300 | 0.07242 | 0.28648 | 0.50054 | 0.8189 | 1.13726 | 1.51176 | 1.88626 | 2.3127 | 2.73914 | 3.18694 | 3.63474
Enhanced performance and durability of low catalyst loading PEM water electrolyser based on a short-side chain perfluorosulfonic ionomer | 70 | 1 | 1 | 1 | 4 | 5 | 74.37742114 | 16.76812396 | 8.854454898 | 0 | 0 | 0.36458218 | 0.2 | 30 | 0.3 | 0.1 | 0 | 90 | 1000 | Titanium Fiber Mesh | 300 | Carbon Cloth | 300 | 0.15118 | 0.41215 | 0.67312 | 1.03505 | 1.39698 | 1.79284 | 2.1887 | 2.656195 | 3.12369 | 3.623855 | 4.12402
Enhanced performance and durability of low catalyst loading PEM water electrolyser based on a short-side chain perfluorosulfonic ionomer | 80 | 1 | 1 | 1 | 4 | 5 | 74.37742114 | 16.76812396 | 8.854454898 | 0 | 0 | 0.36458218 | 0.2 | 30 | 0.3 | 0.1 | 0 | 90 | 1000 | Titanium Fiber Mesh | 300 | Carbon Cloth | 300 | 0.22323 | 0.525675 | 0.82812 | 1.218535 | 1.60895 | 2.058845 | 2.50874 | 2.990895 | 3.47305 | 3.955205 | 4.43736
Enhanced performance and durability of low catalyst loading PEM water electrolyser based on a short-side chain perfluorosulfonic ionomer | 90 | 1 | 1 | 1 | 4 | 5 | 74.37742114 | 16.76812396 | 8.854454898 | 0 | 0 | 0.36458218 | 0.2 | 30 | 0.3 | 0.1 | 0 | 90 | 1000 | Titanium Fiber Mesh | 300 | Carbon Cloth | 300 | 0.35979 | 0.692815 | 1.02584 | 1.44348 | 1.86112 | 2.33783 | 2.81454 | 3.287895 | 3.76125 | 4.234605 | 4.70796
Enhanced performance and durability of low catalyst loading PEM water electrolyser based on a short-side chain perfluorosulfonic ionomer | 80 | 1 | 1 | 1 | 4 | 5 | 74.37742114 | 16.76812396 | 8.854454898 | 0 | 0 | 1.367183177 | 0.2 | 30 | 0.3 | 0.1 | 0 | 90 | 1000 | Titanium Fiber Mesh | 300 | Carbon Cloth | 300 | 0.27329 | 0.690835 | 1.10838 | 1.538915 | 1.96945 | 2.505145 | 3.04084 | 3.60623 | 4.17162 | 4.73701 | 5.3024
Enhanced performance and durability of low catalyst loading PEM water electrolyser based on a short-side chain perfluorosulfonic ionomer | 80 | 1 | 1 | 1 | 4 | 5 | 74.37742114 | 16.76812396 | 8.854454898 | 0 | 0 | 0.36458218 | 0.2 | 30 | 0.3 | 0.1 | 0 | 90 | 1000 | Titanium Fiber Mesh | 300 | Carbon Cloth | 300 | 0.08937 | 0.335385 | 0.5814 | 0.94516 | 1.30892 | 1.740225 | 2.17153 | 2.767675 | 3.36382 | 3.862675 | 4.36153
Enhanced performance and durability of low catalyst loading PEM water electrolyser based on a short-side chain perfluorosulfonic ionomer | 80 | 1 | 1 | 1 | 4 | 5 | 74.37742114 | 16.76812396 | 8.854454898 | 0 | 0 | 0.36458218 | 0.2 | 30 | 0.3 | 0.1 | 0 | 90 | 1000 | Titanium Fiber Mesh | 300 | Carbon Cloth | 300 | 0.12384 | 0.424205 | 0.72457 | 1.121695 | 1.51882 | 1.96402 | 2.40922 | 2.913195 | 3.41717 | 3.852875 | 4.28858
Enhancing PEM water electrolysis efficiency by reducing the extent of Ti gas diffusion layer passivation | 60 | 1 | 1 | 1 | 4 | 4 | 85.52915767 | 0 | 14.47084233 | 0 | 0 | 0.74838013 | 0.176 | 40 | 0.299 | 1 | 0 | 175 | 1100 | Titanium Fiber Mesh | 300 | Carbon Cloth | 300 | 0.03284 | 0.15262 | 0.2724 | 0.428365 | 0.58433 | 0.726315 | 0.8683 | 1.010285 | 1.15227 | 1.294255 | 1.43624
Enhancing PEM water electrolysis efficiency by reducing the extent of Ti gas diffusion layer passivation | 60 | 1 | 1 | 1 | 4 | 4 | 85.52915767 | 0 | 14.47084233 | 0 | 0 | 0.74838013 | 0.176 | 40 | 0.299 | 1 | 0 | 175 | 1100 | Carbon Paper | 370 | Carbon Paper | 370 | 0.01968 | 0.07916 | 0.13864 | 0.22224 | 0.30584 | 0.40918 | 0.51252 | 0.61586 | 0.7192 | 0.82254 | 0.92588
Low-Cost Nanostructured Iron Sulfide Electrocatalysts for PEM Water Electrolysis | 80 | 1 | 1 | 1 | 3.33 | 6.25 | 84.5 | 0 | 15.5 | 0 | 0 | 1.69 | 0.24 |  | 0.428571429 | 2 | 0 | 125 | 1100 | Carbon Paper | 430 | Carbon Paper | 430 | 0.24705 | 0.52582 | 0.80459 | 1.08774 | 1.37089 | 1.620635 | 1.87038 | 2.120125 | 2.36987 | 2.619615 | 2.86936
Low-Cost Nanostructured Iron Sulfide Electrocatalysts for PEM Water Electrolysis | 90 | 1 | 1 | 1 | 3.33 | 6.25 | 84.5 | 0 | 15.5 | 0 | 0 | 1.69 | 0.24 |  | 0.428571429 | 2 | 0 | 125 | 1100 | Carbon Paper | 430 | Carbon Paper | 430 | 0.38805 | 0.62512 | 0.86219 | 1.144185 | 1.42618 | 1.69643 | 1.96668 | 2.23693 | 2.50718 | 2.77743 | 3.04768
Low-Cost Nanostructured Iron Sulfide Electrocatalysts for PEM Water Electrolysis | 100 | 1 | 1 | 1 | 3.33 | 6.25 | 84.5 | 0 | 15.5 | 0 | 0 | 1.69 | 0.24 |  | 0.428571429 | 2 | 0 | 125 | 1100 | Carbon Paper | 430 | Carbon Paper | 430 | 0.3945 | 0.6477 | 0.9009 | 1.218145 | 1.53539 | 1.852635 | 2.16988 | 2.487125 | 2.80437 | 3.121615 | 3.43886
Low-Cost Nanostructured Iron Sulfide Electrocatalysts for PEM Water Electrolysis | 120 | 1 | 1 | 1 | 3.33 | 6.25 | 84.5 | 0 | 15.5 | 0 | 0 | 1.69 | 0.24 |  | 0.428571429 | 2 | 0 | 125 | 1100 | Carbon Paper | 370 | Carbon Paper | 370 | 0.418 | 0.70737 | 0.99674 | 1.38241 | 1.76808 | 2.15375 | 2.53942 | 2.92509 | 3.31076 | 3.69643 | 4.0821
Nitrogen doped CNTs supported Palladium electrocatalyst for hydrogen evolution reaction in PEM water electrolyser | 80 | 1 | 1 | 1 | 50 | 25 | 0 | 75.9 | 24.1 | 0 | 0 | 3 | 70 | 30 | 0.3 | 0.7 | 1 | 125 | 1100 | Carbon Paper | 370 | Carbon Paper | 370 | 0.28716 | 0.420155 | 0.55315 | 0.69192 | 0.83069 | 0.92881 | 1.02693 | 1.167205 | 1.30748 | 1.39004 | 1.4726
Platinum and palladium nano-particles supported by graphitic nano-fibers as catalysts for PEM water electrolysis | 90 | 1 | 1 | 1 | 40 | 7 | 100 | 0 | 0 | 0 | 0 | 2 | 60 | 40 | 0.3 | 0.8 | 1 | 125 | 1100 | Carbon Paper | 370 | Carbon Paper | 370 | 0.15216 | 0.31851 | 0.48486 | 0.695125 | 0.90539 | 1.12332 | 1.34125 | 1.595015 | 1.84878 | 2.102545 | 2.35631
Self-assembled RuO2@IrOx core-shell nanocomposite as high efficient anode catalyst for PEM water electrolyzer | 80 | 1 | 1 | 1 | 40 | 3.645 | 85.52915767 | 0 | 14.47084233 | 0 | 0 | 2.138228942 | 60 | 40 | 0.3 | 0.5 | 0 | 175 | 1100 | Carbon Paper | 370 | Carbon Paper | 370 | 0.15264 | 0.32225 | 0.49186 | 0.66887 | 0.84588 | 1.02289 | 1.1999 | 1.37691 | 1.55392 | 1.73093 | 1.90794
Self-assembled RuO2@IrOx core-shell nanocomposite as high efficient anode catalyst for PEM water electrolyzer | 80 | 1 | 1 | 1 | 40 | 3.645 | 0 | 75.66401816 | 24.33598184 | 0 | 0 | 1.891600454 | 60 | 40 | 0.3 | 0.5 | 0 | 175 | 1100 | Carbon Paper | 300 | Carbon Paper | 300 | 0.21552 | 0.39775 | 0.57998 | 0.76787 | 0.95576 | 1.14365 | 1.33154 | 1.51943 | 1.70732 | 1.89521 | 2.0831
Self-assembled RuO2@IrOx core-shell nanocomposite as high efficient anode catalyst for PEM water electrolyzer | 80 | 1 | 1 | 1 | 40 | 3.645 | 34.61 | 48.47 | 16.92 | 0 | 0 | 2.077 | 60 | 40 | 0.3 | 0.5 | 0 | 175 | 1100 | Carbon Paper | 300 | Carbon Paper | 300 | 0.36187 | 0.57269 | 0.78351 | 1.00669 | 1.22987 | 1.497995 | 1.76612 | 1.99926 | 2.2324 | 2.43779 | 2.64318
Self-assembled RuO2@IrOx core-shell nanocomposite as high efficient anode catalyst for PEM water electrolyzer | 80 | 1 | 1 | 1 | 40 | 3.645 | 34.61 | 48.47 | 16.92 | 0 | 0 | 2.077 | 60 | 40 | 0.3 | 0.5 | 0 | 175 | 1100 | Carbon Paper | 300 | Carbon Paper | 300 | 0.36187 | 0.57269 | 0.78351 | 1.00669 | 1.22987 | 1.497995 | 1.76612 | 1.99926 | 2.2324 | 2.43779 | 2.64318
Activity of IrO2 supported on tantalum-doped TiO2 electrocatalyst for solid polymer electrolyte water electrolyzer | 80 | 1 | 1 | 1 | 40 | 3.645 | 85.71428571 | 0 | 14.28571429 | 0 | 0 | 0.857142857 | 60 | 40 | 0.299 | 0.5 | 0 | 175 | 1100 | Titanium Fiber Mesh | 300 | Carbon Cloth | 300 | 0.04469 | 0.14736 | 0.25003 | 0.35719 | 0.46435 | 0.5859 | 0.70745 | 0.82961 | 0.95177 | 1.07393 | 1.19609
Activity of IrO2 supported on tantalum-doped TiO2 electrocatalyst for solid polymer electrolyte water electrolyzer | 80 | 1 | 1 | 1 | 40 | 3.645 | 34.28571429 | 0 | 15.0234511 | 0 | 1 | 0.342857143 | 60 | 40 | 0.299 | 0.5 | 0 | 175 | 1100 | Titanium Fiber Mesh | 300 | Carbon Cloth | 300 | 0.03795 | 0.099595 | 0.16124 | 0.239005 | 0.31677 | 0.402195 | 0.48762 | 0.571405 | 0.65519 | 0.738975 | 0.82276
Activity of IrO2 supported on tantalum-doped TiO2 electrocatalyst for solid polymer electrolyte water electrolyzer | 80 | 1 | 1 | 1 | 40 | 3.645 | 34.28571429 | 0 | 15.33368323 | 0 | 1 | 0.342857143 | 60 | 40 | 0.428571429 | 0.5 | 0 | 175 | 1100 | Titanium Fiber Mesh | 300 | Carbon Cloth | 300 | 0.07796 | 0.15399 | 0.23002 | 0.31779 | 0.40556 | 0.50323 | 0.6009 | 0.702445 | 0.80399 | 0.905535 | 1.00708
Activity of IrO2 supported on tantalum-doped TiO2 electrocatalyst for solid polymer electrolyte water electrolyzer | 80 | 1 | 1 | 1 | 40 | 3.645 | 34.28571429 | 0 | 16.02060897 | 0 | 1 | 0.342857143 | 60 | 40 | 0.428571429 | 0.5 | 0 | 175 | 1100 | Titanium Fiber Mesh | 300 | Carbon Cloth | 300 | 0.05918 | 0.133475 | 0.20777 | 0.28891 | 0.37005 | 0.45884 | 0.54763 | 0.63642 | 0.72521 | 0.814 | 0.90279
Activity of IrO2 supported on tantalum-doped TiO2 electrocatalyst for solid polymer electrolyte water electrolyzer | 80 | 1 | 1 | 1 | 40 | 3.645 | 34.28571429 | 0 | 16.81318675 | 0 | 1 | 0.342857143 | 60 | 40 | 0.428571429 | 0.5 | 0 | 175 | 1100 | Titanium Fiber Mesh | 300 | Carbon Cloth | 300 | 0.0702 | 0.1546 | 0.239 | 0.333915 | 0.42883 | 0.5415 | 0.65417 | 0.776335 | 0.8985 | 1.020665 | 1.14283
Activity of IrO2 supported on tantalum-doped TiO2 electrocatalyst for solid polymer electrolyte water electrolyzer | 80 | 1 | 1 | 1 | 40 | 3.645 | 51.42857143 | 0 | 15.97069593 | 0 | 1 | 0.514285714 | 60 | 40 | 0.428571429 | 0.5 | 0 | 175 | 1100 | Titanium Fiber Mesh | 300 | Carbon Cloth | 300 | 0.08369 | 0.172015 | 0.26034 | 0.37598 | 0.49162 | 0.63633 | 0.78104 | 0.901815 | 1.02259 | 1.143365 | 1.26414
Activity of IrO2 supported on tantalum-doped TiO2 electrocatalyst for solid polymer electrolyte water electrolyzer | 80 | 1 | 1 | 1 | 40 | 3.645 | 68.57142857 | 0 | 15.12820511 | 0 | 1 | 0.685714286 | 60 | 40 |  | 0.5 | 0 | 175 | 1100 | Titanium Fiber Mesh | 300 | Carbon Cloth | 300 | 0.12847 | 0.23076 | 0.33305 | 0.446435 | 0.55982 | 0.702265 | 0.84471 | 0.981615 | 1.11852 | 1.255425 | 1.39233
An effective oxygen electrode based on Ir0.6Sn0.4O2 for PEM water electrolyzers | 80 | 1 | 1 | 1 | 40 | 5 | 59 | 0 | 16 | 0 | 1 | 0.885 | 0.4 | 40 | 1.5 | 0.4 | 0 | 125 | 1100 | Titanium Fiber Mesh | 300 | Carbon Cloth | 300 | 0.19799 | 0.394685 | 0.59138 | 0.819085 | 1.04679 | 1.271545 | 1.4963 | 1.761425 | 2.02655 | 2.246135 | 2.46572
An effective oxygen electrode based on Ir0.6Sn0.4O2 for PEM water electrolyzers | 80 | 1 | 1 | 1 | 40 | 5 | 59 | 0 | 16 | 0 | 1 | 0.885 | 0.4 | 40 | 0 | 0.4 | 0 | 125 | 1100 | Titanium Fiber Mesh | 300 | Carbon Cloth | 300 | 0.14679 | 0.320835 | 0.49488 | 0.71988 | 0.94488 | 1.15511 | 1.36534 | 1.584925 | 1.80451 | 2.017445 | 2.23038
An effective oxygen electrode based on Ir0.6Sn0.4O2 for PEM water electrolyzers | 80 | 1 | 1 | 1 | 40 | 5 | 59 | 0 | 16 | 0 | 1 | 0.59 | 0.6 | 40 | 1.5 | 0.4 | 0 | 125 | 1100 | Titanium Fiber Mesh | 300 | Carbon Cloth | 300 | 0.23931 | 0.425535 | 0.61176 | 0.83326 | 1.05476 | 1.28662 | 1.51848 | 1.743925 | 1.96937 | 2.15856 | 2.34775
An effective oxygen electrode based on Ir0.6Sn0.4O2 for PEM water electrolyzers | 80 | 1 | 1 | 1 | 40 | 5 | 59 | 0 | 16 | 0 | 1 | 0.5 | 1.25 | 40 | 1.5 | 0.4 | 0 | 125 | 1100 | Titanium Fiber Mesh | 300 | Carbon Cloth | 300 | 0.16679 | 0.33304 | 0.49929 | 0.72054 | 0.94179 | 1.16847 | 1.39515 | 1.594945 | 1.79474 | 1.99478 | 2.19482
A cost-effective nanoporous ultrathin film electrode based on nanoporous gold/IrO2 composite for proton exchange membrane water electrolysis | 80 | 1 | 1 | 1 | 40 | 4 | 85.52915767 | 0 | 14.47084233 | 0 | 1 | 0.063377106 | 0.3333 | 70 | 0.3333 | 0.7 | 0 | 50 | 1100 | Titanium Fiber Mesh | 300 | Carbon Cloth | 300 | 0.28502 | 0.609575 | 0.93413 | 1.336705 | 1.73928 | 2.141855 | 2.54443 | 2.947005 | 3.34958 | 3.752155 | 4.15473
A cost-effective nanoporous ultrathin film electrode based on nanoporous gold/IrO2 composite for proton exchange membrane water electrolysis | 80 | 1 | 1 | 1 | 40 | 4 | 100 | 0 | 0 | 0 | 0 | 0.873 | 0.3333 | 70 | 0.3333 | 0.7 | 0 | 50 | 1100 | Titanium Fiber Mesh | 300 | Carbon Cloth | 300 | 0.24984 | 0.495585 | 0.74133 | 1.05691 | 1.37249 | 1.7273 | 2.08211 | 2.43692 | 2.79173 | 3.14654 | 3.50135
Additive manufactured bipolar plate for high-efficiency hydrogen production in proton exchange membrane electrolyzer cells | 80 | 1 | 1 | 1 | 20 | 5 | 74.37742114 | 16.76812396 | 8.854454898 | 0 | 0 | 2.734366353 | 0 | 100 | 1.5 | 3 | 0 | 125 | 1100 | Carbon Paper | 370 | Carbon Paper | 370 | 0.33282 | 0.611195 | 0.88957 | 1.19077 | 1.49197 | 1.79317 | 2.09437 | 2.39557 | 2.69677 | 2.99797 | 3.29917
Additive manufactured bipolar plate for high-efficiency hydrogen production in proton exchange membrane electrolyzer cells | 60 | 1 | 1 | 1 | 20 | 5 | 74.37742114 | 16.76812396 | 8.854454898 | 0 | 0 | 2.734366353 | 0 | 100 | 0 | 3 | 0 | 125 | 1100 | Carbon Paper | 430 | Carbon Paper | 430 | 0.17423 | 0.410245 | 0.64626 | 0.892465 | 1.13867 | 1.413615 | 1.68856 | 1.955755 | 2.22295 | 2.490145 | 2.75734
Additive manufactured bipolar plate for high-efficiency hydrogen production in proton exchange membrane electrolyzer cells | 40 | 1 | 1 | 1 | 20 | 5 | 74.37742114 | 16.76812396 | 8.854454898 | 0 | 0 | 2.734366353 | 0 | 100 | 1.5 | 3 | 0 | 125 | 1100 | Carbon Paper | 430 | Carbon Paper | 430 | 0.06336 | 0.22967 | 0.39598 | 0.59551 | 0.79504 | 1.039005 | 1.28297 | 1.545685 | 1.8084 | 2.071115 | 2.33383
Additive manufactured bipolar plate for high-efficiency hydrogen production in proton exchange membrane electrolyzer cells | 20 | 1 | 1 | 1 | 20 | 5 | 74.37742114 | 16.76812396 | 8.854454898 | 0 | 0 | 2.734366353 | 0 | 100 | 1.5 | 3 | 0 | 125 | 1100 | Carbon Paper | 430 | Carbon Paper | 430 | 0.02097 | 0.119815 | 0.21866 | 0.37152 | 0.52438 | 0.69966 | 0.87494 | 1.07325 | 1.27156 | 1.46783 | 1.6641
Experimental evidence of increasing oxygen crossover with increasing current density during PEM water electrolysis | 70 | 1 | 1 | 1 | 100 | 25 | 100 | 0 | 0 | 0 | 0 | 2 | 0 | 100 | 1.5 | 1 | 0 | 175 | 1100 | Carbon Paper | 370 | Carbon Paper | 370 | 0.08723 | 0.202765 | 0.3183 | 0.45979 | 0.60128 | 0.74769 | 0.8941 | 1.054335 | 1.21457 | 1.379735 | 1.5449
Experimental evidence of increasing oxygen crossover with increasing current density during PEM water electrolysis | 70 | 1 | 1 | 1 | 100 | 25 | 100 | 0 | 0 | 0 | 0 | 2 | 100 | 0 | 0 | 1 | 0 | 175 | 1100 | Carbon Paper | 370 | Carbon Paper | 370 | 0.03487 | 0.063385 | 0.0919 | 0.152715 | 0.21353 | 0.335345 | 0.45716 | 0.60045 | 0.74374 | 0.891 | 1.03826
Carbon Nitride Materials as Efficient Catalyst Supports for Proton Exchange Membrane Water Electrolyzers | 80 | 1 | 1 | 1 | 150 | 7 | 34.21166307 | 0 | 5.788336933 | 8 | 0 | 0.547386609 | 0 | 100 | 1.5 | 4 | 0 | 125 | 1100 | Carbon Paper | 370 | Carbon Paper | 370 | 0.13387 | 0.211365 | 0.28886 | 0.39683 | 0.5048 | 0.619515 | 0.73423 | 0.84357 | 0.95291 | 1.06225 | 1.17159
Carbon Nitride Materials as Efficient Catalyst Supports for Proton Exchange Membrane Water Electrolyzers | 80 | 1 | 1 | 1 | 150 | 7 | 74.37742114 | 16.76812396 | 8.854454898 | 0 | 0 | 1.458328722 | 0 | 100 | 1.5 | 4 | 0 | 125 | 1100 | Carbon Paper | 370 | Carbon Paper | 370 | 0.00873 | 0.07212 | 0.13551 | 0.260755 | 0.386 | 0.53071 | 0.67542 | 0.83165 | 0.98788 | 1.14411 | 1.30034
Direct fabrication of gas diffusion cathode by pulse electrodeposition for proton exchange membrane water electrolysis | 90 | 1 | 1 | 1 | 15 | 1.21 | 85.52915767 | 0 | 14.47084233 | 0 | 1 | 0.085529158 | 0 | 46.5 | 0.3333 | 0.02 | 1 | 50 | 1100 | Carbon Paper | 300 | Carbon Paper | 300 | 0.16828 | 0.301285 | 0.43429 | 0.585325 | 0.73636 | 0.880415 | 1.02447 | 1.21506 | 1.40565 | 1.674375 | 1.9431
An extremely low Pt loading cathode for a highly efficient proton exchange membrane water electrolyzer | 90 | 1 | 1 | 1 | 40 | 1.21 | 85.52915767 | 0 | 14.47084233 | 0 | 1 | 0.085529158 | 0 | 100 | 0.3333 | 0.021 | 1 | 50 | 1100 | Carbon Paper | 300 | Carbon Paper | 300 | 0.11198 | 0.357945 | 0.60391 | 0.936075 | 1.26824 | 1.609605 | 1.95097 | 2.252105 | 2.55324 | 2.82449 | 3.09574
Highly active anode electrocatalysts derived from electrochemical leaching of Ru from metallic Ir0.7Ru0.3 for proton exchange membrane electrolyzers | 80 | 1 | 1 | 1 | 40 | 25 | 74.37742114 | 16.76812396 | 8.854454898 | 0 | 0 | 0.911455451 | 0.43 | 40 | 0.33 | 0.4 | 0 | 50 | 1100 | Carbon Paper | 300 | Carbon Paper | 300 | 0.07182 | 0.2317 | 0.39158 | 0.624935 | 0.85829 | 1.091645 | 1.325 | 1.558355 | 1.79171 | 2.025065 | 2.25842
Fabrication of membrane electrode assemblies by direct spray catalyst on water swollen Nafion membrane for PEM water electrolysis | 80 | 1 | 1 | 1 | 40 | 2 | 85.52915767 | 0 | 14.47084233 | 0 | 0 | 1.710583153 | 0.176470588 | 20 | 0.176470588 | 0.2 | 0 | 175 | 1100 | Titanium Fiber Mesh | 300 | Carbon Cloth | 300 | 0.1329 | 0.31963 | 0.50636 | 0.69143 | 0.8765 | 1.112195 | 1.34789 | 1.563665 | 1.77944 | 1.995215 | 2.21099
Ultrathin IrO2 Nanoneedles for Electrochemical Water Oxidation | 80 | 1 | 1 | 1 | 0.1 | 6.76 | 85.52915767 | 0 | 14.47084233 | 0 | 0 | 3.421166307 | 70 | 30 |  | 1.8 | 0 | 175 | 1100 | Titanium Fiber Mesh | 300 | Carbon Cloth | 300 | 0.20499 | 0.323405 | 0.44182 | 0.564165 | 0.68651 | 0.82212 | 0.95773 | 1.11447 | 1.27121 | 1.42402 | 1.57683
Ultrathin platinum nanowire based electrodes for high-efficiency hydrogen generation in practical electrolyzer cells | 80 | 1 | 1 | 1 | 20 | 5 | 74.37742114 | 16.76812396 | 8.854454898 | 0 | 0 | 2.734366353 | 0 | 100 | 0 | 0.2 | 1 | 125 | 1100 | Titanium Fiber Mesh | 300 | Carbon Cloth | 300 | 0.31865 | 0.56778 | 0.81691 | 1.06604 | 1.31517 | 1.5643 | 1.81343 | 2.06256 | 2.31169 | 2.56082 | 2.80995
Ultrathin platinum nanowire based electrodes for high-efficiency hydrogen generation in practical electrolyzer cells | 80 | 1 | 1 | 1 | 20 | 5 | 74.37742114 | 16.76812396 | 8.854454898 | 0 | 0 | 2.734366353 | 0 | 100 | 0 | 0.1 | 1 | 125 | 1100 | Titanium Fiber Mesh | 300 | Carbon Cloth | 300 | 0.2495 | 0.464525 | 0.67955 | 0.860935 | 1.04232 | 1.223705 | 1.40509 | 1.586475 | 1.76786 | 1.949245 | 2.13063
Ultrathin platinum nanowire based electrodes for high-efficiency hydrogen generation in practical electrolyzer cells | 80 | 1 | 1 | 1 | 20 | 5 | 74.37742114 | 16.76812396 | 8.854454898 | 0 | 0 | 2.734366353 | 0 | 100 | 0 | 3 | 1 | 125 | 1100 | Titanium Fiber Mesh | 300 | Carbon Cloth | 300 | 0.22078 | 0.367835 | 0.51489 | 0.681225 | 0.84756 | 1.013895 | 1.18023 | 1.346565 | 1.5129 | 1.679235 | 1.84557
Ultrathin platinum nanowire based electrodes for high-efficiency hydrogen generation in practical electrolyzer cells | 80 | 1 | 1 | 1 | 20 | 5 | 74.37742114 | 16.76812396 | 8.854454898 | 0 | 0 | 2.734366353 | 0 | 20 | 0 | 0.2 | 1 | 125 | 1100 | Titanium Fiber Mesh | 300 | Carbon Cloth | 300 | 0.19599 | 0.30085 | 0.40571 | 0.52345 | 0.64119 | 0.764145 | 0.8871 | 1.010055 | 1.13301 | 1.255965 | 1.37892
Highly effective IrxSn1?xO2 electrocatalysts for oxygen evolution reaction in the solid polymer electrolyte water electrolyser | 80 | 1 | 1 | 1 | 50 | 5 | 100 | 0 | 0 | 0 | 0 | 1.5 | 0.33 | 70 | 0.33 | 0.399 | 0 | 125 | 1100 | Titanium Fiber Mesh | 300 | Carbon Cloth | 300 | 0.29868 | 0.53496 | 0.77124 | 1.02854 | 1.28584 | 1.557285 | 1.82873 | 2.100175 | 2.37162 | 2.643065 | 2.91451
Highly effective IrxSn1?xO2 electrocatalysts for oxygen evolution reaction in the solid polymer electrolyte water electrolyser | 80 | 1 | 1 | 1 | 50 | 5 | 64.37977662 | 0 | 16.01486981 | 0 | 1 | 0.965696649 | 0.33 | 70 | 0.33 | 0.399 | 0 | 125 | 1100 | Titanium Fiber Mesh | 300 | Carbon Cloth | 300 | 0.37549 | 0.60934 | 0.84319 | 1.12232 | 1.40145 | 1.65713 | 1.91281 | 2.16849 | 2.42417 | 2.67985 | 2.93553
Highly effective IrxSn1?xO2 electrocatalysts for oxygen evolution reaction in the solid polymer electrolyte water electrolyser | 80 | 1 | 1 | 1 | 50 | 5 | 52.87553066 | 0 | 16.94728547 | 0 | 1 | 0.79313296 | 0.33 | 70 | 0.33 | 0.399 | 0 | 125 | 1100 | Titanium Fiber Mesh | 300 | Carbon Cloth | 300 | 0.42642 | 0.67321 | 0.92 | 1.183565 | 1.44713 | 1.7018 | 1.95647 | 2.21114 | 2.46581 | 2.72048 | 2.97515
Highly effective IrxSn1?xO2 electrocatalysts for oxygen evolution reaction in the solid polymer electrolyte water electrolyser | 80 | 1 | 1 | 1 | 50 | 5 | 85.52915767 | 0 | 14.47084233 | 0 | 0 | 1.282937365 | 0.33 | 70 | 0.33 | 0.399 | 0 | 125 | 1100 | Titanium Fiber Mesh | 300 | Carbon Cloth | 300 | 0.45593 | 0.71161 | 0.96729 | 1.22722 | 1.48715 | 1.76284 | 2.03853 | 2.31422 | 2.58991 | 2.8656 | 3.14129
High performance and cost-effective supported IrOx catalyst for proton exchange membrane water electrolysis | 80 | 1 | 1 | 1 | 20 | 8 | 17.14285714 | 0 | 13.09596686 | 0 | 1 | 0.018857143 | 0.052631579 | 20 | 0 | 0.2 | 0 | 50 | 1100 | Titanium Fiber Mesh | 300 | Carbon Cloth | 300 | 0.25541 | 0.568995 | 0.88258 | 1.284855 | 1.68713 | 2.08381 | 2.48049 | 2.87717 | 3.27385 | 3.67053 | 4.06721
High performance and cost-effective supported IrOx catalyst for proton exchange membrane water electrolysis | 80 | 1 | 1 | 1 | 20 | 8 | 85.52915767 | 0 | 14.47084233 | 0 | 0 | 0.230928726 | 0.052631579 | 20 | 0 | 0.399 | 0 | 50 | 1100 | Titanium Fiber Mesh | 300 | Carbon Cloth | 300 | 0.08413 | 0.34257 | 0.60101 | 0.935435 | 1.26986 | 1.63173 | 1.9936 | 2.35547 | 2.71734 | 3.07921 | 3.44108
High performance and cost-effective supported IrOx catalyst for proton exchange membrane water electrolysis | 80 | 1 | 1 | 1 | 20 | 8 | 85.52915767 | 0 | 14.47084233 | 0 | 0 | 0.179611231 | 0.052631579 | 20 | 0 | 0.2 | 0 | 50 | 1100 | Titanium Fiber Mesh | 300 | Carbon Cloth | 300 | 0.16138 | 0.455655 | 0.74993 | 1.12603 | 1.50213 | 1.892965 | 2.2838 | 2.674635 | 3.06547 | 3.456305 | 3.84714
High performance and cost-effective supported IrOx catalyst for proton exchange membrane water electrolysis | 80 | 1 | 1 | 1 | 50 | 8 | 17.14285714 | 0 | 13.09596686 | 0 | 1 | 0.019885714 | 0.052631579 | 20 | 0 | 0.399 | 0 | 50 | 1100 | Carbon Paper | 370 | Carbon Paper | 370 | 0.30459 | 0.65558 | 1.00657 | 1.43898 | 1.87139 | 2.315785 | 2.76018 | 3.204575 | 3.64897 | 4.093365 | 4.53776
High performance and cost-effective supported IrOx catalyst for proton exchange membrane water electrolysis | 80 | 1 | 1 | 1 | 50 | 8 | 85.52915767 | 0 | 14.47084233 | 0 | 0 | 0.940820734 | 0.052631579 | 20 | 0.33 | 0.399 | 0 | 50 | 1100 | Carbon Paper | 430 | Carbon Paper | 430 | 0.13304 | 0.380285 | 0.62753 | 1.009565 | 1.3916 | 1.813665 | 2.23573 | 2.657795 | 3.07986 | 3.501925 | 3.92399
High performance and cost-effective supported IrOx catalyst for proton exchange membrane water electrolysis | 80 | 1 | 1 | 1 | 50 | 8 | 85.52915767 | 0 | 14.47084233 | 0 | 0 | 0.846738661 | 0.052631579 | 20 | 0.33 | 0.399 | 0 | 50 | 1100 | Carbon Paper | 430 | Carbon Paper | 430 | 0.37266 | 0.75034 | 1.12802 | 1.52503 | 1.92204 | 2.219665 | 2.51729 | 2.814915 | 3.11254 | 3.410165 | 3.70779
High performance and cost-effective supported IrOx catalyst for proton exchange membrane water electrolysis | 80 | 1 | 1 | 1 | 20 | 8 | 17.14285714 | 0 | 13.09596686 | 0 | 1 | 0.1 | 0.052631579 | 20 | 0.33 | 0.399 | 0 | 175 | 1100 | Carbon Paper | 430 | Carbon Paper | 430 | 0.20808 | 0.358185 | 0.50829 | 0.683505 | 0.85872 | 1.06204 | 1.26536 | 1.44494 | 1.62452 | 1.77899 | 1.93346
The influence of iridium chemical oxidation state on the performance and durability of oxygen evolution catalysts in PEM electrolysis | 30 | 1 | 1 | 1 | 20 | 5 | 100 | 0 | 0 | 0 | 0 | 0.4 | 0.25 | 40 | 0.33 | 0.1 | 0 | 90 | 980 | Carbon Paper | 370 | Carbon Paper | 370 | 0.01857 | 0.07521 | 0.13185 | 0.24422 | 0.35659 | 0.45891 | 0.56123 | 0.64765 | 0.73407 | 0.83749 | 0.94091
The influence of iridium chemical oxidation state on the performance and durability of oxygen evolution catalysts in PEM electrolysis | 40 | 1 | 1 | 1 | 20 | 5 | 100 | 0 | 0 | 0 | 0 | 0.4 | 0.25 | 40 | 0.5 | 0.1 | 0 | 90 | 980 | Carbon Paper | 370 | Carbon Paper | 370 | 0.03428 | 0.108825 | 0.18337 | 0.29976 | 0.41615 | 0.536375 | 0.6566 | 0.768055 | 0.87951 | 1.00175 | 1.12399
The influence of iridium chemical oxidation state on the performance and durability of oxygen evolution catalysts in PEM electrolysis | 50 | 1 | 1 | 1 | 50 | 5 | 100 | 0 | 0 | 0 | 0 | 0.4 | 0.25 | 40 | 0.5 | 0.1 | 0 | 90 | 980 | Carbon Paper | 370 | Carbon Paper | 370 | 0.05036 | 0.14482 | 0.23928 | 0.36846 | 0.49764 | 0.63084 | 0.76404 | 0.88737 | 1.0107 | 1.16674 | 1.32278
The influence of iridium chemical oxidation state on the performance and durability of oxygen evolution catalysts in PEM electrolysis | 60 | 1 | 1 | 1 | 50 | 5 | 100 | 0 | 0 | 0 | 0 | 0.4 | 0.25 | 40 | 0.5 | 0.1 | 0 | 90 | 980 | Carbon Paper | 370 | Carbon Paper | 370 | 0.07411 | 0.18447 | 0.29483 | 0.43497 | 0.57511 | 0.71635 | 0.85759 | 0.9917 | 1.12581 | 1.31967 | 1.51353
The influence of iridium chemical oxidation state on the performance and durability of oxygen evolution catalysts in PEM electrolysis | 70 | 1 | 1 | 1 | 50 | 5 | 100 | 0 | 0 | 0 | 0 | 0.4 | 0.25 | 40 | 0.5 | 0.1 | 0 | 90 | 980 | Carbon Paper | 300 | Carbon Paper | 300 | 0.10188 | 0.231245 | 0.36061 | 0.507695 | 0.65478 | 0.81977 | 0.98476 | 1.148835 | 1.31291 | 1.52267 | 1.73243
The influence of iridium chemical oxidation state on the performance and durability of oxygen evolution catalysts in PEM electrolysis | 80 | 1 | 1 | 1 | 20 | 5 | 100 | 0 | 0 | 0 | 0 | 0.4 | 0.25 | 40 | 0.5 | 0.1 | 0 | 90 | 980 | Carbon Paper | 300 | Carbon Paper | 300 | 0.15962 | 0.289895 | 0.42017 | 0.590095 | 0.76002 | 0.942005 | 1.12399 | 1.308895 | 1.4938 | 1.760195 | 2.02659
The influence of iridium chemical oxidation state on the performance and durability of oxygen evolution catalysts in PEM electrolysis | 90 | 1 | 1 | 1 | 20 | 5 | 100 | 0 | 0 | 0 | 0 | 0.4 | 0.25 | 40 | 0.5 | 0.1 | 0 | 90 | 980 | Carbon Paper | 300 | Carbon Paper | 300 | 0.21517 | 0.35732 | 0.49947 | 0.67451 | 0.84955 | 1.05638 | 1.26321 | 1.482835 | 1.70246 | 1.972875 | 2.24329
The influence of iridium chemical oxidation state on the performance and durability of oxygen evolution catalysts in PEM electrolysis | 30 | 1 | 1 | 1 | 20 | 5 | 85.52915767 | 0 | 14.47084233 | 0 | 0 | 0.4 | 0.25 | 40 | 0.5 | 0.1 | 0 | 90 | 980 | Titanium Fiber Mesh | 300 | Carbon Cloth | 300 | 0.0216 | 0.117805 | 0.21401 | 0.39805 | 0.58209 | 0.84818 | 1.11427 | 1.397735 | 1.6812 | 1.98075 | 2.2803
The influence of iridium chemical oxidation state on the performance and durability of oxygen evolution catalysts in PEM electrolysis | 40 | 1 | 1 | 1 | 50 | 5 | 85.52915767 | 0 | 14.47084233 | 0 | 0 | 0.4 | 0.25 | 40 | 0.5 | 0.1 | 0 | 90 | 980 | Titanium Fiber Mesh | 300 | Carbon Cloth | 300 | 0.06021 | 0.17926 | 0.29831 | 0.52579 | 0.75327 | 1.07888 | 1.40449 | 1.726565 | 2.04864 | 2.372645 | 2.69665
The influence of iridium chemical oxidation state on the performance and durability of oxygen evolution catalysts in PEM electrolysis | 50 | 1 | 1 | 1 | 20 | 5 | 85.52915767 | 0 | 14.47084233 | 0 | 0 | 0.4 | 0.25 | 40 | 0.5 | 0.1 | 0 | 90 | 980 | Titanium Fiber Mesh | 300 | Carbon Cloth | 300 | 0.09496 | 0.261305 | 0.42765 | 0.688595 | 0.94954 | 1.333065 | 1.71659 | 2.066655 | 2.41672 | 2.821165 | 3.22561
The influence of iridium chemical oxidation state on the performance and durability of oxygen evolution catalysts in PEM electrolysis | 60 | 1 | 1 | 1 | 20 | 5 | 85.52915767 | 0 | 14.47084233 | 0 | 0 | 0.4 | 0.25 | 40 | 0.5 | 0.1 | 0 | 90 | 980 | Titanium Fiber Mesh | 300 | Carbon Cloth | 300 | 0.15803 | 0.355905 | 0.55378 | 0.875855 | 1.19793 | 1.600765 | 2.0036 | 2.39742 | 2.79124 | 3.227215 | 3.66319
The influence of iridium chemical oxidation state on the performance and durability of oxygen evolution catalysts in PEM electrolysis | 70 | 1 | 1 | 1 | 20 | 5 | 85.52915767 | 0 | 14.47084233 | 0 | 0 | 0.4 | 0.25 | 40 | 0.5 | 0.1 | 0 | 90 | 980 | Titanium Fiber Mesh | 300 | Carbon Cloth | 300 | 0.2494 | 0.47334 | 0.69728 | 1.06665 | 1.43602 | 1.886155 | 2.33629 | 2.766795 | 3.1973 | 3.661265 | 4.12523
The influence of iridium chemical oxidation state on the performance and durability of oxygen evolution catalysts in PEM electrolysis | 80 | 1 | 1 | 1 | 50 | 5 | 85.52915767 | 0 | 14.47084233 | 0 | 0 | 0.4 | 0.25 | 40 | 0.5 | 0.1 | 0 | 90 | 980 | Titanium Fiber Mesh | 300 | Carbon Cloth | 300 | 0.32662 | 0.604935 | 0.88325 | 1.27193 | 1.66061 | 2.14356 | 2.62651 | 3.11139 | 3.59627 | 4.04286 | 4.48945
The influence of iridium chemical oxidation state on the performance and durability of oxygen evolution catalysts in PEM electrolysis | 90 | 1 | 1 | 1 | 50 | 8 | 85.52915767 | 0 | 14.47084233 | 0 | 0 | 0.4 | 0.25 | 40 | 0.5 | 0.1 | 0 | 90 | 980 | Titanium Fiber Mesh | 300 | Carbon Cloth | 300 | 0.45597 | 0.772895 | 1.08982 | 1.490725 | 1.89163 | 2.386805 | 2.88198 | 3.36364 | 3.8453 | 4.32696 | 4.80862
Investigating low and high load cycling tests as accelerated stress tests for proton exchange membrane water electrolysis | 60 | 1 | 1 | 1 | 50 | 8 | 85.52915767 | 0 | 14.47084233 | 0 | 0 | 0.256587473 | 0.052631579 | 20 | 0 | 0.5 | 0 | 175 | 1100 | Titanium Fiber Mesh | 300 | Carbon Cloth | 300 | 0.09903 | 0.21335 | 0.32767 | 0.47931 | 0.63095 | 0.74853 | 0.86611 | 0.98369 | 1.10127 | 1.2304 | 1.35953
Investigating low and high load cycling tests as accelerated stress tests for proton exchange membrane water electrolysis | 60 | 1 | 1 | 1 | 270 | 8 | 85.52915767 | 0 | 14.47084233 | 0 | 0 | 0.256587473 | 0.052631579 | 20 | 0.33 | 0.5 | 0 | 175 | 1100 | Titanium Fiber Mesh | 300 | Carbon Cloth | 300 | 0.07948 | 0.197355 | 0.31523 | 0.465095 | 0.61496 | 0.727505 | 0.84005 | 0.94815 | 1.05625 | 1.162575 | 1.2689
Investigating low and high load cycling tests as accelerated stress tests for proton exchange membrane water electrolysis | 60 | 1 | 1 | 1 | 270 | 8 | 85.52915767 | 0 | 14.47084233 | 0 | 0 | 0.256587473 | 0.052631579 | 20 | 0.33 | 0.5 | 0 | 175 | 1100 | Titanium Fiber Mesh | 300 | Carbon Cloth | 300 | 0.07297 | 0.189065 | 0.30516 | 0.447025 | 0.58889 | 0.70499 | 0.82109 | 0.92416 | 1.02723 | 1.13533 | 1.24343
Investigating low and high load cycling tests as accelerated stress tests for proton exchange membrane water electrolysis | 60 | 1 | 1 | 1 | 270 | 8 | 85.52915767 | 0 | 14.47084233 | 0 | 0 | 0.256587473 | 0.052631579 | 20 | 0.33 | 0.5 | 0 | 175 | 1100 | Titanium Fiber Mesh | 300 | Carbon Cloth | 300 | 0.09251 | 0.202095 | 0.31168 | 0.43903 | 0.56638 | 0.6422 | 0.71802 | 0.80332 | 0.88862 | 0.9982 | 1.10778
Investigating low and high load cycling tests as accelerated stress tests for proton exchange membrane water electrolysis | 60 | 1 | 1 | 1 | 270 | 5 | 85.52915767 | 0 | 14.47084233 | 0 | 0 | 0.256587473 | 0.25 | 40 | 0.33 | 0.5 | 0 | 175 | 1100 | Titanium Fiber Mesh | 300 | Carbon Cloth | 300 | 0.06349 | 0.18107 | 0.29865 | 0.41149 | 0.52433 | 0.60489 | 0.68545 | 0.766005 | 0.84656 | 0.952885 | 1.05921
Investigating low and high load cycling tests as accelerated stress tests for proton exchange membrane water electrolysis | 60 | 1 | 1 | 1 | 270 | 5 | 85.52915767 | 0 | 14.47084233 | 0 | 0 | 0.256587473 | 0.25 | 40 | 0.5 | 0.5 | 0 | 175 | 1100 | Titanium Fiber Mesh | 300 | Carbon Cloth | 300 | 0.07 | 0.181065 | 0.29213 | 0.418005 | 0.54388 | 0.625915 | 0.70795 | 0.78703 | 0.86611 | 0.977175 | 1.08824
Investigating low and high load cycling tests as accelerated stress tests for proton exchange membrane water electrolysis | 60 | 1 | 1 | 1 | 270 | 5 | 85.52915767 | 0 | 14.47084233 | 0 | 0 | 0.256587473 | 0.25 | 40 | 0.5 | 0.5 | 0 | 175 | 1100 | Carbon Paper | 370 | Carbon Paper | 370 | 0.13109 | 0.268125 | 0.40516 | 0.574875 | 0.74459 | 0.9325 | 1.12041 | 1.32429 | 1.52817 | 1.74839 | 1.96861
Investigating low and high load cycling tests as accelerated stress tests for proton exchange membrane water electrolysis | 60 | 1 | 1 | 1 | 270 | 5 | 85.52915767 | 0 | 14.47084233 | 0 | 0 | 0.256587473 | 0.25 | 40 | 0.5 | 0.5 | 0 | 175 | 1100 | Carbon Paper | 430 | Carbon Paper | 430 | 0.10658 | 0.241755 | 0.37693 | 0.54256 | 0.70819 | 0.896105 | 1.08402 | 1.286045 | 1.48807 | 1.701975 | 1.91588
Investigating low and high load cycling tests as accelerated stress tests for proton exchange membrane water electrolysis | 60 | 1 | 1 | 1 | 270 | 5 | 85.52915767 | 0 | 14.47084233 | 0 | 0 | 0.256587473 | 0.25 | 40 | 0.5 | 0.5 | 0 | 175 | 1100 | Carbon Paper | 430 | Carbon Paper | 430 | 0.08207 | 0.211305 | 0.34054 | 0.50617 | 0.6718 | 0.847455 | 1.02311 | 1.233305 | 1.4435 | 1.637355 | 1.83121
Investigating low and high load cycling tests as accelerated stress tests for proton exchange membrane water electrolysis | 60 | 1 | 1 | 1 | 270 | 5 | 85.52915767 | 0 | 14.47084233 | 0 | 0 | 0.256587473 | 0.25 | 40 | 0.5 | 0.5 | 0 | 175 | 1100 | Carbon Paper | 430 | Carbon Paper | 430 | 0.07835 | 0.201645 | 0.32494 | 0.486485 | 0.64803 | 0.82369 | 0.99935 | 1.215485 | 1.43162 | 1.623245 | 1.81487
Investigating low and high load cycling tests as accelerated stress tests for proton exchange membrane water electrolysis | 60 | 1 | 1 | 1 | 270 | 5 | 85.52915767 | 0 | 14.47084233 | 0 | 0 | 0.256587473 | 0.25 | 40 | 0.5 | 0.5 | 0 | 175 | 1100 | Carbon Paper | 370 | Carbon Paper | 370 | 0.0583 | 0.171195 | 0.28409 | 0.445635 | 0.60718 | 0.78098 | 0.95478 | 1.15272 | 1.35066 | 1.526315 | 1.70197
Investigating low and high load cycling tests as accelerated stress tests for proton exchange membrane water electrolysis | 60 | 1 | 1 | 1 | 270 | 5 | 85.52915767 | 0 | 14.47084233 | 0 | 0 | 0.256587473 | 0.25 | 40 | 0.5 | 0.5 | 0 | 175 | 1100 | Carbon Paper | 370 | Carbon Paper | 370 | 0.11028 | 0.220765 | 0.33125 | 0.45027 | 0.56929 | 0.696095 | 0.8229 | 0.976075 | 1.12925 | 1.295725 | 1.4622
Investigating low and high load cycling tests as accelerated stress tests for proton exchange membrane water electrolysis | 60 | 1 | 1 | 1 | 270 | 5 | 85.52915767 | 0 | 14.47084233 | 0 | 0 | 0.256587473 | 0.25 | 40 | 0.5 | 0.5 | 0 | 175 | 1100 | Carbon Paper | 370 | Carbon Paper | 370 | 0.05554 | 0.16075 | 0.26596 | 0.390255 | 0.51455 | 0.64161 | 0.76867 | 0.93791 | 1.10715 | 1.275135 | 1.44312
Investigating low and high load cycling tests as accelerated stress tests for proton exchange membrane water electrolysis | 60 | 1 | 1 | 1 | 270 | 5 | 85.52915767 | 0 | 14.47084233 | 0 | 0 | 0.256587473 | 0.25 | 40 | 0.5 | 0.5 | 0 | 175 | 1100 | Carbon Paper | 370 | Carbon Paper | 370 | 0.06107 | 0.174315 | 0.28756 | 0.414615 | 0.54167 | 0.665965 | 0.79026 | 0.95423 | 1.1182 | 1.28744 | 1.45668
Investigating low and high load cycling tests as accelerated stress tests for proton exchange membrane water electrolysis | 60 | 1 | 1 | 1 | 270 | 5 | 85.52915767 | 0 | 14.47084233 | 0 | 0 | 0.256587473 | 0.25 | 40 | 0.5 | 0.5 | 0 | 175 | 1100 | Carbon Paper | 300 | Carbon Paper | 300 | 0.12384 | 0.23307 | 0.3423 | 0.462575 | 0.58285 | 0.70564 | 0.82843 | 0.98838 | 1.14833 | 1.31079 | 1.47325
Investigating low and high load cycling tests as accelerated stress tests for proton exchange membrane water electrolysis | 60 | 1 | 1 | 1 | 270 | 5 | 85.52915767 | 0 | 14.47084233 | 0 | 0 | 0.256587473 | 0.25 | 40 | 0.5 | 0.5 | 0 | 175 | 1100 | Carbon Paper | 300 | Carbon Paper | 300 | 0.07462 | 0.178325 | 0.28203 | 0.401055 | 0.52008 | 0.656675 | 0.79327 | 0.962515 | 1.13176 | 1.29422 | 1.45668
The Impact of Ink and Spray Variables on Catalyst Layer Properties, Electrolyzer Performance, and Electrolyzer Durability | 80 | 1 | 1 | 1 | 300 | 5 | 85.52915767 | 0 | 14.47084233 | 0 | 0 | 0.1 | 0.25 | 40 | 0.5 | 0.1 | 0 | 175 | 1100 | Carbon Paper | 300 | Carbon Paper | 300 | 0.14047 | 0.35694 | 0.57341 | 0.857025 | 1.14064 | 1.436955 | 1.73327 | 2.027575 | 2.32188 | 2.630885 | 2.93989
The Impact of Ink and Spray Variables on Catalyst Layer Properties, Electrolyzer Performance, and Electrolyzer Durability | 80 | 1 | 1 | 1 | 300 | 5 | 85.52915767 | 0 | 14.47084233 | 0 | 0 | 0.1 | 0.25 | 40 | 0.5 | 0.1 | 0 | 175 | 1100 | Titanium Fiber Mesh | 300 | Carbon Cloth | 300 | 0.20261 | 0.426095 | 0.64958 | 0.924175 | 1.19877 | 1.498755 | 1.79874 | 2.10407 | 2.4094 | 2.70571 | 3.00202
The Impact of Ink and Spray Variables on Catalyst Layer Properties, Electrolyzer Performance, and Electrolyzer Durability | 80 | 1 | 1 | 1 | 300 | 25 | 85.52915767 | 0 | 14.47084233 | 0 | 0 | 0.1 | 0.2 | 47 | 0.2385 | 0.1 | 0 | 175 | 1100 | Titanium Fiber Mesh | 300 | Carbon Cloth | 300 | 0.27877 | 0.507935 | 0.7371 | 1.02773 | 1.31836 | 1.62937 | 1.94038 | 2.24404 | 2.5477 | 2.842005 | 3.13631
The Impact of Ink and Spray Variables on Catalyst Layer Properties, Electrolyzer Performance, and Electrolyzer Durability | 80 | 1 | 1 | 1 | 300 | 25 | 85.52915767 | 0 | 14.47084233 | 0 | 0 | 0.1 | 0.27 | 47 | 0.2385 | 0.1 | 0 | 175 | 1100 | Titanium Fiber Mesh | 300 | Carbon Cloth | 300 | 0.24603 | 0.47152 | 0.69701 | 0.99132 | 1.28563 | 1.58194 | 1.87825 | 2.18191 | 2.48557 | 2.77453 | 3.06349
The Impact of Ink and Spray Variables on Catalyst Layer Properties, Electrolyzer Performance, and Electrolyzer Durability | 80 | 1 | 1 | 1 | 300 | 25 | 85.52915767 | 0 | 14.47084233 | 0 | 0 | 0.1 | 0.3 | 47 | 0.2385 | 0.1 | 0 | 175 | 1100 | Titanium Fiber Mesh | 300 | Carbon Cloth | 300 | 0.24603 | 0.473195 | 0.70036 | 0.98598 | 1.2716 | 1.582275 | 1.89295 | 2.19828 | 2.50361 | 2.79257 | 3.08153
The Impact of Ink and Spray Variables on Catalyst Layer Properties, Electrolyzer Performance, and Electrolyzer Durability | 80 | 1 | 1 | 1 | 300 | 25 | 85.52915767 | 0 | 14.47084233 | 0 | 0 | 0.1 | 0.6 | 47 | 0.2385 | 0.1 | 0 | 175 | 1100 | Titanium Fiber Mesh | 300 | Carbon Cloth | 300 | 0.04226 | 0.18056 | 0.31886 | 0.56072 | 0.80258 | 1.07517 | 1.34776 | 1.63839 | 1.92902 | 2.199945 | 2.47087
The Impact of Ink and Spray Variables on Catalyst Layer Properties, Electrolyzer Performance, and Electrolyzer Durability | 80 | 1 | 1 | 1 | 300 | 25 | 85.52915767 | 0 | 14.47084233 | 0 | 0 | 0.1 | 0.8 | 47 | 0.2385 | 0.1 | 0 | 175 | 1100 | Titanium Fiber Mesh | 300 | Carbon Cloth | 300 | 0.00952 | 0.08769 | 0.16586 | 0.360615 | 0.55537 | 0.795225 | 1.03508 | 1.298655 | 1.56223 | 1.8258 | 2.08937
Impact of Intermittent Operation on Lifetime and Performance of a PEM Water Electrolyzer | 80 | 1 | 10 | 10 | 5 | 5 | 75 | 0 | 17.61955664 | 0 | 1 | 1.75 | 0.25 | 45.8 | 0.25 | 0.2 | 0 | 50 | 1100 | Titanium Fiber Mesh | 300 | Carbon Cloth | 300 | 0.19561 | 0.653815 | 1.11202 | 1.75217 | 2.39232 | 3.098405 | 3.80449 | 4.510575 | 5.21666 | 5.922745 | 6.62883
Impact of Intermittent Operation on Lifetime and Performance of a PEM Water Electrolyzer | 80 | 1 | 10 | 10 | 5 | 5 | 75 | 0 | 17.61955664 | 0 | 1 | 1.75 | 0.25 | 45.8 | 0.25 | 0.2 | 0 | 50 | 1100 | Titanium Fiber Mesh | 300 | Carbon Cloth | 300 | 0.345 | 0.676345 | 1.00769 | 1.518475 | 2.02926 | 2.691945 | 3.35463 | 4.017315 | 4.68 | 5.342685 | 6.00537
Impact of Intermittent Operation on Lifetime and Performance of a PEM Water Electrolyzer | 80 | 1 | 10 | 10 | 5 | 5 | 75 | 0 | 17.61955664 | 0 | 1 | 1.75 | 0.25 | 45.8 | 0.25 | 0.2 | 0 | 50 | 1100 | Titanium Fiber Mesh | 300 | Carbon Cloth | 300 | 0.1906 | 0.531125 | 0.87165 | 1.29605 | 1.72045 | 2.242505 | 2.76456 | 3.2574 | 3.75024 | 4.24308 | 4.73592
Impact of Intermittent Operation on Lifetime and Performance of a PEM Water Electrolyzer | 80 | 1 | 10 | 10 | 5 | 5 | 75 | 0 | 17.61955664 | 0 | 1 | 1.75 | 0.25 | 45.8 | 0.25 | 0.2 | 0 | 50 | 1100 | Titanium Fiber Mesh | 300 | Carbon Cloth | 300 | 0.25103 | 0.813795 | 1.37656 | 1.94235 | 2.50814 | 3.25466 | 4.00118 | 4.7477 | 5.49422 | 6.24074 | 6.98726
Impact of Intermittent Operation on Lifetime and Performance of a PEM Water Electrolyzer | 80 | 1 | 10 | 10 | 5 | 5 | 75 | 0 | 17.61955664 | 0 | 1 | 1.75 | 0.25 | 45.8 | 0.25 | 0.2 | 0 | 50 | 1100 | Titanium Fiber Mesh | 300 | Carbon Cloth | 300 | 0.32961 | 0.91172 | 1.49383 | 2.11281 | 2.73179 | 3.501285 | 4.27078 | 5.040275 | 5.80977 | 6.579265 | 7.34876
Electrochemical activity of ruthenium and iridium based catalysts for oxygen evolution reaction | 25 | 1 | 1 | 1 | 270 | 5 | 85.52915767 | 0 | 14.47084233 | 0 | 0 | 2.138228942 | 0.111111111 | 46.1 | 0.369863014 | 0.4 | 0 | 125 | 1100 | Titanium Fiber Mesh | 300 | Carbon Cloth | 300 | 0.0049 | 0.024465 | 0.04403 | 0.09334 | 0.14265 | 0.19939 | 0.25613 | 0.322235 | 0.38834 | 0.44286 | 0.49738
Electrochemical activity of ruthenium and iridium based catalysts for oxygen evolution reaction | 25 | 1 | 1 | 1 | 270 | 5 | 68.32740214 | 15.40416878 | 16.26842908 | 0 | 0 | 2.093289273 | 0.111111111 | 46.1 | 0.369863014 | 0.4 | 0 | 125 | 1100 | Titanium Fiber Mesh | 300 | Carbon Cloth | 300 | 0.0055 | 0.042035 | 0.07857 | 0.13213 | 0.18569 | 0.25025 | 0.31481 | 0.379365 | 0.44392 | 0.49902 | 0.55412
Electrochemical activity of ruthenium and iridium based catalysts for oxygen evolution reaction | 25 | 1 | 1 | 1 | 270 | 5 | 74.63556851 | 9.815354713 | 15.54907677 | 0 | 0 | 2.111273081 | 0.111111111 | 46.1 | 0.369863014 | 0.4 | 0 | 125 | 1100 | Carbon Paper | 370 | Carbon Paper | 370 | 0.006 | 0.054445 | 0.10289 | 0.159535 | 0.21618 | 0.288075 | 0.35997 | 0.42028 | 0.48059 | 0.541 | 0.60141
Non-conductive TiO2 as the anode catalyst support for PEM water electrolysis | 90 | 3 | 3 | 3 | 270 | 4 | 85.52915767 | 0 | 14.47084233 | 0 | 0 | 0.769762419 | 0.176470588 | 100 | 0.176470588 | 0.5 | 1 | 175 | 1100 | Carbon Paper | 430 | Carbon Paper | 430 | 0.04568 | 0.10596 | 0.16624 | 0.23745 | 0.30866 | 0.37733 | 0.446 | 0.51467 | 0.58334 | 0.65201 | 0.72068
Non-conductive TiO2 as the anode catalyst support for PEM water electrolysis | 110 | 3 | 3 | 3 | 270 | 4 | 85.52915767 | 0 | 14.47084233 | 0 | 0 | 0.769762419 | 0.176470588 | 100 | 0.176470588 | 0.5 | 1 | 175 | 1100 | Carbon Paper | 430 | Carbon Paper | 430 | 0.07416 | 0.138215 | 0.20227 | 0.272635 | 0.343 | 0.42345 | 0.5039 | 0.58435 | 0.6648 | 0.74525 | 0.8257
Non-conductive TiO2 as the anode catalyst support for PEM water electrolysis | 120 | 3 | 3 | 3 | 270 | 4 | 85.52915767 | 0 | 14.47084233 | 0 | 0 | 0.769762419 | 0.176470588 | 100 | 0.176470588 | 0.5 | 1 | 175 | 1100 | Carbon Paper | 430 | Carbon Paper | 430 | 0.09701 | 0.160765 | 0.22452 | 0.298685 | 0.37285 | 0.44853 | 0.52421 | 0.59989 | 0.67557 | 0.75125 | 0.82693
Non-conductive TiO2 as the anode catalyst support for PEM water electrolysis | 130 | 3 | 3 | 3 | 270 | 4 | 85.52915767 | 0 | 14.47084233 | 0 | 0 | 0.769762419 | 0.176470588 | 100 | 0.176470588 | 0.5 | 1 | 175 | 1100 | Carbon Paper | 370 | Carbon Paper | 370 | 0.12867 | 0.1948 | 0.26093 | 0.33214 | 0.40335 | 0.482495 | 0.56164 | 0.640785 | 0.71993 | 0.799075 | 0.87822
Non-conductive TiO2 as the anode catalyst support for PEM water electrolysis | 90 | 3 | 3 | 3 | 270 | 4 | 51.42857143 | 0 | 24.59807287 | 0 | 1 | 0.462857143 | 0.176470588 | 100 | 0.176470588 | 0.5 | 1 | 175 | 1100 | Carbon Paper | 370 | Carbon Paper | 370 | 0.04725 | 0.187325 | 0.3274 | 0.491465 | 0.65553 | 0.82617 | 0.99681 | 1.16745 | 1.33809 | 1.50873 | 1.67937
Non-conductive TiO2 as the anode catalyst support for PEM water electrolysis | 110 | 3 | 3 | 3 | 270 | 4 | 51.42857143 | 0 | 24.59807287 | 0 | 1 | 0.462857143 | 0.176470588 | 100 | 0.176470588 | 0.5 | 1 | 175 | 1100 | Carbon Paper | 370 | Carbon Paper | 370 | 0.14011 | 0.316945 | 0.49378 | 0.70834 | 0.9229 | 1.09664 | 1.27038 | 1.44412 | 1.61786 | 1.7916 | 1.96534
Non-conductive TiO2 as the anode catalyst support for PEM water electrolysis | 120 | 3 | 3 | 3 | 270 | 4 | 51.42857143 | 0 | 24.59807287 | 0 | 1 | 0.462857143 | 0.176470588 | 100 | 0.176470588 | 0.5 | 1 | 175 | 1100 | Carbon Paper | 370 | Carbon Paper | 370 | 0.24577 | 0.46501 | 0.68425 | 0.90739 | 1.13053 | 1.34044 | 1.55035 | 1.76026 | 1.97017 | 2.18008 | 2.38999
Non-conductive TiO2 as the anode catalyst support for PEM water electrolysis | 130 | 3 | 3 | 3 | 270 | 4 | 51.42857143 | 0 | 24.59807287 | 0 | 1 | 0.462857143 | 0.176470588 | 100 | 0.176470588 | 0.5 | 1 | 175 | 1100 | Carbon Paper | 300 | Carbon Paper | 300 | 0.31463 | 0.49572 | 0.67681 | 0.88421 | 1.09161 | 1.303075 | 1.51454 | 1.726005 | 1.93747 | 2.148935 | 2.3604
RuxNb1?xO2 catalyst for the oxygen evolution reaction in proton exchange membrane water electrolysers | 80 | 1 | 1 | 1 | 270 | 4 | 0 | 75.66401816 | 24.33598184 | 0 | 0 | 0.462857143 | 0.33 | 40 | 0.33 | 0.5 | 0 | 125 | 1100 | Carbon Paper | 300 | Carbon Paper | 300 | 0.43611 | 0.68315 | 0.93019 | 1.21543 | 1.50067 | 1.77532 | 2.04997 | 2.271355 | 2.49274 | 2.661155 | 2.82957
RuxNb1?xO2 catalyst for the oxygen evolution reaction in proton exchange membrane water electrolysers | 80 | 1 | 1 | 1 | 300 | 4 | 0 | 61.27392967 | 24.63458319 | 0 | 0 | 0.462857143 | 0.33 | 40 | 0.33 | 0.5 | 0 | 125 | 1100 | Carbon Paper | 300 | Carbon Paper | 300 | 0.27216 | 0.44057 | 0.60898 | 0.806115 | 1.00325 | 1.153535 | 1.30382 | 1.40671 | 1.5096 | 1.600775 | 1.69195
Highly Active, Durable Dispersed Iridium Nanocatalysts for PEM Water Electrolyzer | 80 | 1 | 1 | 1 | 300 | 50 | 74.57142857 | 0 | 17.63723082 | 0 | 1 | 1.491428571 | 0.33 | 40 | 0.33 | 0.4 | 0 | 125 | 1100 | Titanium Fiber Mesh | 300 | Carbon Cloth | 300 | 0.1663 | 0.33771 | 0.50912 | 0.722985 | 0.93685 | 1.191875 | 1.4469 | 1.723285 | 1.99967 | 2.276055 | 2.55244
Highly Active, Durable Dispersed Iridium Nanocatalysts for PEM Water Electrolyzer | 80 | 1 | 1 | 1 | 300 | 50 | 62.57142857 | 0 | 21.24655633 | 0 | 1 | 1.251428571 | 0.33 | 40 | 0.33 | 0.4 | 0 | 125 | 1100 | Titanium Fiber Mesh | 300 | Carbon Cloth | 300 | 0.14651 | 0.27832 | 0.41013 | 0.57997 | 0.74981 | 0.955345 | 1.16088 | 1.36198 | 1.56308 | 1.79987 | 2.03666
Highly Active, Durable Dispersed Iridium Nanocatalysts for PEM Water Electrolyzer | 80 | 1 | 1 | 1 | 300 | 50 | 32.57142857 | 0 | 30.26987009 | 0 | 1 | 0.651428571 | 0.33 | 40 | 0.33 | 0.4 | 0 | 125 | 1100 | Titanium Fiber Mesh | 300 | Carbon Cloth | 300 | 0.28561 | 0.583095 | 0.88058 | 1.21636 | 1.55214 | 1.91475 | 2.27736 | 2.63997 | 3.00258 | 3.36519 | 3.7278
Highly Active, Durable Dispersed Iridium Nanocatalysts for PEM Water Electrolyzer | 80 | 1 | 1 | 1 | 300 | 50 | 21.42857143 | 0 | 33.62138663 | 0 | 1 | 0.428571429 | 0.33 | 40 | 0.33 | 0.4 | 0 | 125 | 1100 | Titanium Fiber Mesh | 300 | Carbon Cloth | 300 | 0.2059 | 0.435395 | 0.66489 | 0.95821 | 1.25153 | 1.63967 | 2.02781 | 2.41595 | 2.80409 | 3.19223 | 3.58037
Highly Active, Durable Dispersed Iridium Nanocatalysts for PEM Water Electrolyzer | 80 | 1 | 1 | 1 | 300 | 50 | 100 | 0 | 0 | 0 | 0 | 2 | 0.33 | 40 | 0.33 | 0.4 | 0 | 125 | 1100 | Titanium Fiber Mesh | 300 | Carbon Cloth | 300 | 0.22309 | 0.48098 | 0.73887 | 1.066055 | 1.39324 | 1.778515 | 2.16379 | 2.549065 | 2.93434 | 3.319615 | 3.70489
Additive manufacturing of bipolar plates for hydrogen production in proton exchange membrane water electrolysis cells | 50 | 1 | 200 | 25 | 85.5 | 0 | 14.5 | 0 | 0 | 1.5 | 100 | 0.25 | 0 | 117 | 125 | 1100 | 0.33 | 0.33 | 12 | 26 | 85 | 180 | 274 | 347 | 422 | 530 | 625 | 710 | 795
Additive manufacturing of bipolar plates for hydrogen production in proton exchange membrane water electrolysis cells | 60 | 1 | 200 | 25 | 85.5 | 0 | 14.5 | 0 | 0 | 1.5 | 100 | 0.25 | 0 | 117 | 125 | 1100 | 0.33 | 0.33 | 15 | 41 | 135 | 213 | 298 | 402 | 508 | 590 | 690 | 798 | 865
Additive manufacturing of bipolar plates for hydrogen production in proton exchange membrane water electrolysis cells | 70 | 1 | 200 | 25 | 85.5 | 0 | 14.5 | 0 | 0 | 1.5 | 100 | 0.25 | 0 | 117 | 125 | 1100 | 0.33 | 0.33 | 18 | 63 | 181 | 253 | 371 | 453 | 574 | 670 | 765 | 890 | 970
Additive manufacturing of bipolar plates for hydrogen production in proton exchange membrane water electrolysis cells | 80 | 1 | 200 | 25 | 85.5 | 0 | 14.5 | 0 | 0 | 1.5 | 100 | 0.25 | 0 | 117 | 125 | 1100 | 0.33 | 0.33 | 21 | 87 | 203 | 315 | 418 | 516 | 622 | 725 | 860 | 970 | 1030
A Platinum Micro-Reference Electrode for Impedance Measurements in a PEM Water Electrolysis Cell | 80 | 1 | 100 | 5 | 75 | 0 | 25 | 0 | 0 | 2 |  | 0.3 | 0 | 212 | 100 | 1000 |  |  | 15 | 320 | 1000 | 1750 | 2600 | 3500
A Platinum Micro-Reference Electrode for Impedance Measurements in a PEM Water Electrolysis Cell | 80 | 1 | 100 | 5 | 75 | 0 | 25 | 0 | 0 | 2 |  | 0.3 | 0 | 212 | 50 | 1000 |  |  | 23 | 440 | 1100 | 2100 | 3500
On the influence of porous transport layers parameters on the performances of polymer electrolyte membrane water electrolysis cells | 80 | 1 | 20 | 7 | 100 | 0 | 0 | 0 | 0 |  | 40 | 2 | 0 | 117 | 125 | 1100 | 0.15 | 0.15 | 25 | 210 | 410 | 780 | 1150 | 1600 | 1850 | 2370 | 2770
On the influence of porous transport layers parameters on the performances of polymer electrolyte membrane water electrolysis cells | 80 | 1 | 20 | 7 | 100 | 0 | 0 | 0 | 0 |  | 40 | 2 | 0 | 117 | 125 | 1100 | 0.15 | 0.15 | 25 | 220 | 415 | 790 | 1200 | 1630 | 1900 | 2410 | 2820
On the influence of porous transport layers parameters on the performances of polymer electrolyte membrane water electrolysis cells | 80 | 1 | 20 | 7 | 100 | 0 | 0 | 0 | 0 |  | 40 | 2 | 0 | 117 | 125 | 1100 | 0.15 | 0.15 | 25 | 220 | 420 | 800 | 1280 | 1700 | 2000 | 2600
On the influence of porous transport layers parameters on the performances of polymer electrolyte membrane water electrolysis cells | 80 | 1 | 20 | 7 | 100 | 0 | 0 | 0 | 0 |  | 40 | 2 | 0 | 117 | 125 | 1100 | 0.15 | 0.15 | 25 | 225 | 425 | 810 | 1300 | 1750 | 2150 | 2680
Insights into the rapid two-phase transport dynamics in different structured porous transport layers of water electrolyzers through high-speed visualization | 80 | 1 | 20 | 5 | 75 | 0 | 25 | 0 | 0 | 2 | 100 | 1 | 0 | 117 | 125 | 1100 |  |  | 22 | 180 | 490 | 750 | 1260 | 1625
Insights into the rapid two-phase transport dynamics in different structured porous transport layers of water electrolyzers through high-speed visualization | 80 | 1 | 20 | 5 | 75 | 0 | 25 | 0 | 0 | 2 | 100 | 1 | 0 | 117 | 125 | 1100 |  |  | 24 | 190 | 495 | 980 | 1490 | 1990
Superhydrophilic porous transport layer enhances efficiency of polymer electrolyte membrane electrolyzers | 80 | 1 | 0.5 | 8 | 100 | 0 | 0 | 0 | 0 | 1 |  | 0.3 | 0 |  | 250 |  |  |  | 0 |  | 205 | 800 | 1150 | 1500 | 2100 | 3000 | 4500 | 5500 | 6600
Superhydrophilic porous transport layer enhances efficiency of polymer electrolyte membrane electrolyzers | 80 | 1 | 1.5 | 8 | 100 | 0 | 0 | 0 | 0 | 1 |  | 0.3 | 0 |  | 250 |  |  |  | 0 |  | 215 | 850 | 1300 | 1560 | 2050 | 3100 | 4700 | 5850 | 6400
Superhydrophilic porous transport layer enhances efficiency of polymer electrolyte membrane electrolyzers | 80 | 1 | 0.5 | 8 | 100 | 0 | 0 | 0 | 0 | 1 |  | 0.3 | 0 |  | 250 |  |  |  | 0 |  |  | 1450 | 2580 | 3600 | 5000 | 6400 | 8200
Superhydrophilic porous transport layer enhances efficiency of polymer electrolyte membrane electrolyzers | 80 | 1 | 1.5 | 8 | 100 | 0 | 0 | 0 | 0 | 1 |  | 0.3 | 0 |  | 250 |  |  |  | 0 |  |  | 1570 | 2630 | 3660 | 5150 | 6500 | 8400 | 9000
Insights into Interfacial and Bulk Transport Phenomena Affecting Proton Exchange Membrane Water Electrolyzer Performance at Ultra-Low Iridium Loadings | 80 | 1 | 100 | 5 | (SA = 100, Tanaka) |  |  | 1 |  |  | 45.6 | 0.3 | 0 | 117 | 125 |  |  |  | 0 | 150 | 650 | 1350 | 1990 | 2950
Insights into Interfacial and Bulk Transport Phenomena Affecting Proton Exchange Membrane Water Electrolyzer Performance at Ultra-Low Iridium Loadings | 80 | 1 | 100 | 5 | (SA = 100, Tanaka) |  |  | 1 |  |  | 45.6 | 0.3 | 0 | 117 | 125 |  |  |  | 0 | 155 | 680 | 1400 | 2010 | 2960
Insights into Interfacial and Bulk Transport Phenomena Affecting Proton Exchange Membrane Water Electrolyzer Performance at Ultra-Low Iridium Loadings | 80 | 1 | 100 | 5 | (SA = 100, Tanaka) |  |  | 1 |  |  | 45.6 | 0.3 | 0 | 117 | 125 |  |  |  | 0 | 160 | 720 | 1480 | 2020 | 2965
Insights into Interfacial and Bulk Transport Phenomena Affecting Proton Exchange Membrane Water Electrolyzer Performance at Ultra-Low Iridium Loadings | 80 | 1 | 100 | 5 | (SA = 100, Tanaka) |  |  | 1 |  |  | 45.6 | 0.3 | 0 | 117 | 125 |  |  |  | 0 | 162 | 890 | 1520 | 2100 | 2975
Insights into Interfacial and Bulk Transport Phenomena Affecting Proton Exchange Membrane Water Electrolyzer Performance at Ultra-Low Iridium Loadings | 80 | 1 | 100 | 5 | (SA = 100, Tanaka) |  |  | 1 |  |  | 45.6 | 0.3 | 0 | 117 | 125 |  |  |  | 0 | 165 | 960 | 1750 | 2260
Activity and stability of Ir-based gas diffusion electrode for proton exchange membrane water electrolyzer | 90 | 1 | 100 | 1 | 45 | [5 empty] | 40 | 0.3 | 1 | 212 | 125 |  |  |  | 30 | 200 | 415 | 780 | 1250 | 1530 | 1810
Porous Transport Layers for Proton Exchange Membrane Electrolysis Under Extreme Conditions of Current Density, Temperature, and Pressure | 90 | 1 | 100 | 4 | 100 | 0 | 0 | 0 |  | 2.5 |  | 0.95 | 0 | 115 |  |  |  |  | 0 | 310 | 610 | 860 | 1100 | 1560 | 2000 | 2200 | 2600 | 2900 | 3000
Porous Transport Layers for Proton Exchange Membrane Electrolysis Under Extreme Conditions of Current Density, Temperature, and Pressure | 90 | 1 | 100 | 4 | 100 | 0 | 0 | 0 |  | 2.5 |  | 0.95 | 0 | 115 |  |  |  |  | 0 | 330 | 620 | 960 | 1300 | 2100 | 2700 | 3400 | 4100 | 4800 | 5600
Influence of the gasket materials on the clamping pressure distribution in a PEM water electrolyzer: Bolt torques and operation mode in pre-conditioning | 75 | 1 | 300 | 25 |  |  |  | 1 |  |  | 100 | 0.3 | 1 | 115 | 125 |  |  |  | 0 | 100 | 200 | 400 | 600 | 800 | 900 | 1300 | 1400 | 1600 | 1800
Influence of the gasket materials on the clamping pressure distribution in a PEM water electrolyzer: Bolt torques and operation mode in pre-conditioning | 75 | 1 | 300 | 25 |  |  |  | 1 |  |  | 100 | 0.3 | 1 | 115 | 125 |  |  |  | 0 | 100 | 200 | 400 | 600 | 900 | 1200 | 1500 | 1600 | 1800 | 2000
Influence of the gasket materials on the clamping pressure distribution in a PEM water electrolyzer: Bolt torques and operation mode in pre-conditioning | 75 | 1 | 300 | 25 |  |  |  | 1 |  |  | 100 | 0.3 | 1 | 115 | 125 |  |  |  | 0 | 100 | 200 | 400 | 600 | 820 | 1020 | 1300 | 1400 | 1600 | 1800
Influence of the gasket materials on the clamping pressure distribution in a PEM water electrolyzer: Bolt torques and operation mode in pre-conditioning | 75 | 1 | 300 | 25 |  |  |  | 1 |  |  | 100 | 0.3 | 1 | 115 | 125 |  |  |  | 0 | 100 | 200 | 400 | 600 | 840 | 1100 | 1500 | 1600 | 1800 | 2000
Influence of the gasket materials on the clamping pressure distribution in a PEM water electrolyzer: Bolt torques and operation mode in pre-conditioning | 75 | 1 | 300 | 25 |  |  |  | 1 |  |  | 100 | 0.3 | 1 | 115 | 125 |  |  |  | 0 | 100 | 200 | 400 | 600 | 860 | 1060 | 1100 | 1200 | 1350 | 1500
Coated stainless steels evaluation for bipolar plates in PEM water electrolysis conditions | 75 | 1 | 150 | 25 | 75 | 0 | 25 | 0 |  | 1 | 100 | 0.3 | 1 | 117 | 125 |  |  |  | 0 | 80 | 200 | 450 | 750 | 1200 | 1620 | 1850 | 2300 | 2600
Coated stainless steels evaluation for bipolar plates in PEM water electrolysis conditions | 75 | 1 | 150 | 25 | 75 | 0 | 25 | 0 |  | 1 | 100 | 0.3 | 1 | 117 | 125 |  |  |  | 0 | 80 | 190 | 410 | 720 | 1100 | 1620 | 1850 | 2370 | 2600
Coated stainless steels evaluation for bipolar plates in PEM water electrolysis conditions | 75 | 1 | 150 | 25 | 75 | 0 | 25 | 0 |  | 1 | 100 | 0.3 | 1 | 117 | 125 |  |  |  | 0 | 80 | 175 | 380 | 670 | 1130 | 1620 | 1850 | 2370 | 2600
Coated stainless steels evaluation for bipolar plates in PEM water electrolysis conditions | 75 | 1 | 150 | 25 | 75 | 0 | 25 | 0 |  | 1 | 100 | 0.3 | 1 | 117 | 125 |  |  |  | 0 | 80 | 170 | 380 | 780 | 1250 | 1530 | 1830 | 2370 | 2600
Coated stainless steels evaluation for bipolar plates in PEM water electrolysis conditions | 75 | 1 | 150 | 25 | 75 | 0 | 25 | 0 |  | 1 | 100 | 0.3 | 1 | 117 | 125 |  |  |  | 0 | 80 | 210 | 460 | 780 | 1250 | 1530 | 1810 | 2370 | 2700
Coated stainless steels evaluation for bipolar plates in PEM water electrolysis conditions | 75 | 1 | 150 | 25 | 75 | 0 | 25 | 0 |  | 1 | 100 | 0.3 | 1 | 117 | 125 |  |  |  | 0 | 80 | 220 | 480 | 780 | 1250 | 1530 | 1810 | 2370 | 2600
Coated stainless steels evaluation for bipolar plates in PEM water electrolysis conditions | 75 | 1 | 150 | 25 | 75 | 0 | 25 | 0 |  | 1 | 100 | 0.3 | 1 | 117 | 125 |  |  |  | 0 | 80 | 210 | 450 | 780 | 1130 | 1620 | 1850 | 2370 | 2800
Coated stainless steels evaluation for bipolar plates in PEM water electrolysis conditions | 75 | 1 | 150 | 25 | 75 | 0 | 25 | 0 |  | 1 | 100 | 0.3 | 1 | 117 | 125 |  |  |  | 0 | 80 | 180 | 410 | 780 | 1250 | 1530 | 1810 | 2370 | 2600
Coated stainless steels evaluation for bipolar plates in PEM water electrolysis conditions | 75 | 1 | 150 | 25 | 75 | 0 | 25 | 0 |  | 1 | 100 | 0.3 | 1 | 117 | 125 |  |  |  | 0 | 80 | 190 | 380 | 780 | 1130 | 1620 | 1850 | 2420 | 2600
Coated stainless steels evaluation for bipolar plates in PEM water electrolysis conditions | 75 | 1 | 150 | 25 | 75 | 0 | 25 | 0 |  | 1 | 100 | 0.3 | 1 | 117 | 125 |  |  |  | 0 | 80 | 230 | 380 | 780 | 1250 | 1530 | 1810 | 2370 | 2600
Coated stainless steels evaluation for bipolar plates in PEM water electrolysis conditions | 75 | 1 | 150 | 25 | 75 | 0 | 25 | 0 |  | 1 | 100 | 0.3 | 1 | 117 | 125 |  |  |  | 0 | 80 | 210 | 460 | 780 | 1250 | 1530 | 1810 | 2400 | 2750
Coated stainless steels evaluation for bipolar plates in PEM water electrolysis conditions | 75 | 1 | 150 | 25 | 75 | 0 | 25 | 0 |  | 1 | 100 | 0.3 | 1 | 117 | 125 |  |  |  | 0 | 80 | 180 | 380 | 780 | 1250 | 1530 | 1810 | 2370 | 2600
Coated stainless steels evaluation for bipolar plates in PEM water electrolysis conditions | 75 | 1 | 150 | 25 | 75 | 0 | 25 | 0 |  | 1 | 100 | 0.3 | 1 | 117 | 125 |  |  |  | 0 | 80 | 190 | 370 | 780 | 1250 | 1530 | 1810 | 2430 | 2680
Coated stainless steels evaluation for bipolar plates in PEM water electrolysis conditions | 75 | 1 | 150 | 25 | 75 | 0 | 25 | 0 |  | 1 | 100 | 0.3 | 1 | 117 | 125 |  |  |  | 0 | 80 | 170 | 380 | 780 | 1250 | 1530 | 1810 | 2340 | 2700
Coated stainless steels evaluation for bipolar plates in PEM water electrolysis conditions | 75 | 1 | 150 | 25 | 75 | 0 | 25 | 0 |  | 1 | 100 | 0.3 | 1 | 117 | 125 |  |  |  | 0 | 80 | 200 | 420 | 780 | 1250 | 1530 | 1810 | 2100 | 2600
Coated stainless steels evaluation for bipolar plates in PEM water electrolysis conditions | 75 | 1 | 150 | 25 | 75 | 0 | 25 | 0 |  | 1 | 100 | 0.3 | 1 | 117 | 125 |  |  |  | 0 | 80 | 210 | 400 | 780 | 1250 | 1530 | 1810 | 2080 | 2510
Coated stainless steels evaluation for bipolar plates in PEM water electrolysis conditions | 75 | 1 | 150 | 25 | 75 | 0 | 25 | 0 |  | 1 | 100 | 0.3 | 1 | 117 | 125 |  |  |  | 0 | 80 | 180 | 390 | 780 | 1250 | 1530 | 1810 | 2370 | 2600
Coated stainless steels evaluation for bipolar plates in PEM water electrolysis conditions | 75 | 1 | 150 | 25 | 75 | 0 | 25 | 0 |  | 1 | 100 | 0.3 | 1 | 117 | 125 |  |  |  | 0 | 80 | 190 | 410 | 780 | 1250 | 1530 | 1810 | 2430 | 2750
Coated stainless steels evaluation for bipolar plates in PEM water electrolysis conditions | 75 | 1 | 150 | 25 | 75 | 0 | 25 | 0 |  | 1 | 100 | 0.3 | 1 | 117 | 125 |  |  |  | 0 | 80 | 220 | 430 | 780 | 1250 | 1530 | 1810 | 2370 | 2600
Nanoporous Iridium Nanosheets for Polymer Electrolyte Membrane Electrolysis | 80 | 1 | 100 | 5 | 85.5 | 0 | 14.5 | 0 |  | 1 | 46.5 | 0.3 | 1 | 117 | 125 |  | 0.6 | 0.6 | 0 | 100 | 750 | 1200 | 1720 | 2000 | 2500
Nanoporous Iridium Nanosheets for Polymer Electrolyte Membrane Electrolysis | 80 | 1 | 100 | 5 | 85.5 | 0 | 14.5 | 0 |  | 1.5 | 46.5 | 0.3 | 1 | 117 | 125 |  | 0.6 | 0.6 | 0 | 110 | 780 | 1300 | 2000 | 2300
Understanding Degradation Effects of Elevated Temperature Operating Conditions in Polymer Electrolyte Water Electrolyzers | 60 | 3 | 1200 | 25 | (Umicore |  |  | 1 |  |  |  | Tanaka | 0 | 117 | 125 |  | 0.3 | 0.3 | 0 | 80 | 260 | 600 | 860 | 1350 | 1500 | 2000 | 2150 | 2450
Understanding Degradation Effects of Elevated Temperature Operating Conditions in Polymer Electrolyte Water Electrolyzers | 60 | 3 | 1200 | 25 | (Umicore |  |  | 1 |  |  |  | Tanaka | 0 | 117 | 125 |  | 0.3 | 0.3 | 0 | 90 | 270 | 620 | 860 | 1350 | 1500 | 2000 | 2150 | 2500
Understanding Degradation Effects of Elevated Temperature Operating Conditions in Polymer Electrolyte Water Electrolyzers | 100 | 3 | 1200 | 25 | (Umicore |  |  | 1 |  |  |  | Tanaka | 0 | 117 | 125 |  | 0.3 | 0.3 | 0 | 100 | 600 | 1000 | 1400 | 1850 | 2100 | 2500 | 2700 | 3000
Optimisation of Mass Transport Parameters in a Polymer Electrolyte Membrane Electrolyser Using Factorial Design-of-Experiment | 80 | 1 | 100 | 8 |  |  | 5 | 1 |  | 0.11 | 20 | 0.2 | 0 | 117 | 125 |  | 0.2 | 0.2 | 0 | 250 | 800 | 1700 | 2500
Optimisation of Mass Transport Parameters in a Polymer Electrolyte Membrane Electrolyser Using Factorial Design-of-Experiment | 80 | 1 | 100 | 8 | 20 |  | 5 | 1 |  | 0.29 | 20 | 0.2 | 0 | 117 | 125 |  | 0.2 | 0.2 | 0 | 130 | 600 | 1250 | 2100
Optimisation of Mass Transport Parameters in a Polymer Electrolyte Membrane Electrolyser Using Factorial Design-of-Experiment | 80 | 1 | 100 | 8 | 20 |  | 10 | 1 |  | 0.21 | 20 | 0.2 | 0 | 117 | 125 |  | 0.2 | 0.2 | 0 | 200 | 750 | 1420 | 2350
Optimisation of Mass Transport Parameters in a Polymer Electrolyte Membrane Electrolyser Using Factorial Design-of-Experiment | 80 | 1 | 100 | 8 | 20 |  | 10 | 1 |  | 0.99 | 20 | 0.2 | 0 | 117 | 125 |  | 0.2 | 0.2 | 0 | 400 | 1150 | 1900
Optimisation of Mass Transport Parameters in a Polymer Electrolyte Membrane Electrolyser Using Factorial Design-of-Experiment | 80 | 1 | 100 | 8 | 20 |  | 20 | 1 |  | 1.1 | 20 | 0.2 | 0 | 117 | 125 |  | 0.2 | 0.2 | 0 | 380 | 600 | 1300 | 2500
Optimisation of Mass Transport Parameters in a Polymer Electrolyte Membrane Electrolyser Using Factorial Design-of-Experiment | 80 | 1 | 100 | 8 | 20 |  | 30 | 1 |  | 0.116 | 20 | 0.2 | 0 | 117 | 125 |  | 0.2 | 0.2 | 0 | 300 | 1000 | 1900
Magnetically modified electrocatalysts for oxygen evolution reaction in proton exchange membrane (PEM) water electrolyzers | 40 | 1 | 100 | 5 | 68.61 |  | 28.45 | 1 |  | 3 | 20 | 0.4 | 0 | 115 | 125 |  |  |  | 0 | 10 | 15 | 20 | 60 | 70 | 85 | 90 | 95 | 100 | 110
Magnetically modified electrocatalysts for oxygen evolution reaction in proton exchange membrane (PEM) water electrolyzers | 40 | 1 | 100 | 5 | 54.07 |  | 27.33 | 1 |  | 3 | 20 | 0.4 | 0 | 115 | 125 |  |  |  | 0 | 10 | 15 | 20 | 65 | 80 | 90 | 110 | 130 | 150 | 160
Magnetically modified electrocatalysts for oxygen evolution reaction in proton exchange membrane (PEM) water electrolyzers | 40 | 1 | 100 | 5 | 100 |  |  | 1 |  | 3 | 20 | 0.4 | 0 | 115 | 125 |  |  |  | 0 | 10 | 20 | 25 | 80 | 100 | 120 | 130 | 150 | 180 | 200
Magnetically modified electrocatalysts for oxygen evolution reaction in proton exchange membrane (PEM) water electrolyzers | 40 | 1 | 100 | 5 | 68.61 |  | 28.45 | 0 |  | 3 | 20 | 0.4 | 0 | 115 | 125 |  |  |  | 0 | 10 | 25 | 30 | 100 | 140 | 150 | 160 | 230 | 300 | 350
Magnetically modified electrocatalysts for oxygen evolution reaction in proton exchange membrane (PEM) water electrolyzers | 40 | 1 | 100 | 5 | 54.07 |  | 27.33 | 1 |  | 3 | 20 | 0.4 | 0 | 115 | 125 |  | 0.5 |  | 0 | 10 | 25 | 35 | 180 | 200 | 290 | 320 | 430 | 560 | 610
Magnetically modified electrocatalysts for oxygen evolution reaction in proton exchange membrane (PEM) water electrolyzers | 80 | 1 | 100 | 5 | 68.61 |  | 28.45 | 1 |  | 3 | 20 | 0.4 | 0 | 115 | 125 |  |  |  | 0 | 10 | 15 | 20 | 60 | 90 | 105 | 100 | 110 | 150 | 210
Magnetically modified electrocatalysts for oxygen evolution reaction in proton exchange membrane (PEM) water electrolyzers | 80 | 1 | 100 | 5 | 54.07 |  | 27.33 | 1 |  | 3 | 20 | 0.4 | 0 | 115 | 125 |  |  |  | 0 | 10 | 15 | 20 | 65 | 100 | 90 | 110 | 130 | 150 | 160
Magnetically modified electrocatalysts for oxygen evolution reaction in proton exchange membrane (PEM) water electrolyzers | 80 | 1 | 100 | 5 | 100 |  |  | 1 |  | 3 | 20 | 0.4 | 0 | 115 | 125 |  |  |  | 0 | 10 | 20 | 25 | 80 | 120 | 140 | 160 | 190 | 220 | 260
Magnetically modified electrocatalysts for oxygen evolution reaction in proton exchange membrane (PEM) water electrolyzers | 80 | 1 | 100 | 5 | 68.61 |  | 28.45 | 1 |  | 3 | 20 | 0.4 | 0 | 115 | 125 |  |  |  | 0 | 10 | 25 | 30 | 100 | 140 | 150 | 160 | 230 | 300 | 350
Magnetically modified electrocatalysts for oxygen evolution reaction in proton exchange membrane (PEM) water electrolyzers | 80 | 1 | 100 | 5 | 54.07 |  | 27.33 | 1 |  | 3 | 20 | 0.4 | 0 | 115 | 125 |  |  |  | 0 | 10 | 25 | 35 | 280 | 300 | 490 | 510 | 650 | 780 | 900
Insight into elevated temperature and thin membrane application for high efficiency in polymer electrolyte water electrolysis | 60 | 3 |  | 25 | Elyst Ir75 0480, Umicore |  |  | 0 |  |  |  |  | 0 | 117 |  |  |  |  | 0 | 20 | 240 | 500 | 850 | 1200 | 1600 | 1900 | 2300 | 2750 | 3000
Insight into elevated temperature and thin membrane application for high efficiency in polymer electrolyte water electrolysis | 80 | 3 |  | 25 | Elyst Ir75 0480, Umicore |  |  | 0 |  |  |  |  | 0 | 117 |  |  |  |  | 0 | 60 | 500 | 1000 | 1250 | 1650 | 2150 | 2500 | 3000
Insight into elevated temperature and thin membrane application for high efficiency in polymer electrolyte water electrolysis | 100 | 3 |  | 25 | Elyst Ir75 0480, Umicore |  |  | 0 |  |  |  |  | 0 | 117 |  |  |  |  | 0 | 80 | 600 | 1200 | 1500 | 2000 | 2500 | 3000
Insight into elevated temperature and thin membrane application for high efficiency in polymer electrolyte water electrolysis | 120 | 3 |  | 25 | Elyst Ir75 0480, Umicore |  |  | 0 |  |  |  |  | 0 | 117 |  |  |  |  | 0 | 120 | 930 | 1500 | 1800 | 2250 | 3000
Insight into elevated temperature and thin membrane application for high efficiency in polymer electrolyte water electrolysis | 60 | 3 |  | 25 | Elyst Ir75 0480, Umicore |  |  | 0 |  |  |  |  | 0 | NR212 |  |  |  |  | 0 | 20 | 280 | 760 | 1100 | 1700 | 2250 | 3000
Insight into elevated temperature and thin membrane application for high efficiency in polymer electrolyte water electrolysis | 80 | 3 |  | 25 | Elyst Ir75 0480, Umicore |  |  | 0 |  |  |  |  | 0 | NR212 |  |  |  |  | 0 | 60 | 520 | 1500 | 2000 | 2600 | 3000
Insight into elevated temperature and thin membrane application for high efficiency in polymer electrolyte water electrolysis | 100 | 3 |  | 25 | Elyst Ir75 0480, Umicore |  |  | 0 |  |  |  |  | 0 | NR212 |  |  |  |  | 0 | 80 | 700 | 1700 | 2250 | 3000
Insight into elevated temperature and thin membrane application for high efficiency in polymer electrolyte water electrolysis | 120 | 3 |  | 25 | Elyst Ir75 0480, Umicore |  |  | 0 |  |  |  |  | 0 | NR212 |  |  |  |  | 0 | 120 | 1000 | 2000 | 2500
In-situ and in-operando analysis of voltage losses using sense wires for proton exchange membrane water electrolyzers | 40 | 0.83 | 50 | 5 |  |  |  | 0 |  | 2.1 |  | 0.78 | 0 | 117 | 125 |  |  |  | 0 | 60 | 240 | 490 | 750 | 1000 | 1500 | 1850 | 2050
In-situ and in-operando analysis of voltage losses using sense wires for proton exchange membrane water electrolyzers | 60 | 0.83 | 50 | 5 |  |  |  | 0 |  | 2.1 |  | 0.78 | 0 | 117 | 125 |  |  |  | 0 | 120 | 380 | 680 | 1100 | 1320 | 1800 | 2200 | 2350
In-situ and in-operando analysis of voltage losses using sense wires for proton exchange membrane water electrolyzers | 80 | 0.83 | 50 | 5 |  |  |  | 0 |  | 2.1 |  | 0.78 | 0 | 117 | 125 |  |  |  | 0 | 250 | 510 | 1000 | 1500 | 1860 | 2300
Temperature optimization for improving polymer electrolyte membrane-water electrolysis system efficiency | 50 | 1 | 100 | 5 | 75 | 0 | 25 | 0 |  | 1 | 100 | 0.4 | 0 | 117 | 125 |  |  |  | 0 | 100 | 800 | 1300 | 2500 | 3550 | 4500
Temperature optimization for improving polymer electrolyte membrane-water electrolysis system efficiency | 60 | 1 | 100 | 5 | 75 | 0 | 25 | 0 |  | 1 | 100 | 0.4 | 0 | 117 | 125 |  |  |  | 0 | 150 | 850 | 1500 | 2850 | 4000 | 5000
Temperature optimization for improving polymer electrolyte membrane-water electrolysis system efficiency | 70 | 1 | 100 | 5 | 75 | 0 | 25 | 0 |  | 1 | 100 | 0.4 | 0 | 117 | 125 |  |  |  | 0 | 150 | 900 | 1800 | 3000 | 4200 | 5500
Temperature optimization for improving polymer electrolyte membrane-water electrolysis system efficiency | 80 | 1 | 100 | 5 | 75 | 0 | 25 | 0 |  | 1 | 100 | 0.4 | 0 | 117 | 125 |  |  |  | 0 | 200 | 1000 | 2000 | 3150 | 4600 | 5950
Temperature optimization for improving polymer electrolyte membrane-water electrolysis system efficiency | 90 | 1 | 100 | 5 | 75 | 0 | 25 | 0 |  | 1 | 100 | 0.4 | 0 | 117 | 125 |  |  |  | 0 | 300 | 1100 | 2200 | 3600 | 5080 | 6200
Correlative study of microstructure and performance for porous transport layers in polymer electrolyte membrane water electrolysers by X-ray computed tomography and electrochemical characterization | 80 | 1 | 100 | 9 |  |  |  | 1 |  |  |  |  | 0 | 115 |  |  |  |  | 10 | 200 | 250 | 650 | 890 | 1150 | 1650
Correlative study of microstructure and performance for porous transport layers in polymer electrolyte membrane water electrolysers by X-ray computed tomography and electrochemical characterization | 80 | 1 | 100 | 9 |  |  |  | 1 |  |  |  |  | 0 | 115 |  |  |  |  | 10 | 200 | 250 | 650 | 890 | 1150 | 1650
Correlative study of microstructure and performance for porous transport layers in polymer electrolyte membrane water electrolysers by X-ray computed tomography and electrochemical characterization | 80 | 1 | 100 | 9 |  |  |  | 1 |  |  |  |  | 0 | 115 |  |  |  |  | 10 | 200 | 250 | 650 | 890 | 1200 | 1650
Correlative study of microstructure and performance for porous transport layers in polymer electrolyte membrane water electrolysers by X-ray computed tomography and electrochemical characterization | 80 | 1 | 100 | 9 |  |  |  | 1 |  |  |  |  | 0 | 115 |  |  |  |  | 10 | 250 | 300 | 780 | 1300 | 1450 | 1700
From Catalyst Coated Membranes to Porous Transport Electrode Based Configurations in PEM Water Electrolyzers | 80 | 1 | 40 | 5 | 75 |  | 25 | 1 |  | 1.5 |  | 0.5 | 1 | 117 |  |  |  |  | 0 | 210 | 430 | 750 | 1100 | 1450 | 1850 | 2350
From Catalyst Coated Membranes to Porous Transport Electrode Based Configurations in PEM Water Electrolyzers | 80 | 1 | 40 | 5 | 75 |  | 25 | 1 |  | 1.5 |  | 0.5 | 1 | 117 |  |  |  |  | 0 | 220 | 450 | 750 | 1100 | 1450 | 1850 | 2350
From Catalyst Coated Membranes to Porous Transport Electrode Based Configurations in PEM Water Electrolyzers | 80 | 1 | 40 | 5 | 75 |  | 25 | 1 |  | 1.5 |  | 0.5 | 0 | 117 |  |  |  |  | 0 | 230 | 480 | 750 | 1100 | 1450 | 1750 | 2150
Wettability effects of thin titanium liquid/gas diffusion layers in proton exchange membrane electrolyzer cells | 80 | 1 | 20 | 5 |  |  |  | 0 |  | 3 |  | 3 | 0 | 115 |  |  |  |  | 80 | 780 | 1820
Design and Performance Investigation of a Carbon-Free Pt/Ti Cathode with Low Membrane Degradation Rate for Proton Exchange Membrane Water Electrolyser | 80 | 1 | 50 | 8 |  |  |  | 1 |  | 3 |  | 0.96 | 0 | 115 |  |  |  |  | 0 | 80 | 250 | 600 | 620 | 950 | 1100
Design and Performance Investigation of a Carbon-Free Pt/Ti Cathode with Low Membrane Degradation Rate for Proton Exchange Membrane Water Electrolyser | 80 | 1 | 50 | 8 |  |  |  | 1 |  | 3 |  | 0.96 | 0 | 115 |  |  |  |  | 0 | 80 | 380 | 700 | 760 | 1050 | 1280
Design and Performance Investigation of a Carbon-Free Pt/Ti Cathode with Low Membrane Degradation Rate for Proton Exchange Membrane Water Electrolyser | 80 | 1 | 50 | 8 |  |  |  | 1 |  | 3 |  | 0.96 | 0 | 115 |  |  |  |  | 0 | 90 | 400 | 750 | 1180 | 1300 | 1600
Design and Performance Investigation of a Carbon-Free Pt/Ti Cathode with Low Membrane Degradation Rate for Proton Exchange Membrane Water Electrolyser | 80 | 1 | 50 | 8 |  |  |  | 1 |  | 3 |  | 0.96 | 0 | 115 |  |  |  |  | 0 | 90 | 400 | 750 | 1180 | 1380 | 1700
Design and Performance Investigation of a Carbon-Free Pt/Ti Cathode with Low Membrane Degradation Rate for Proton Exchange Membrane Water Electrolyser | 80 | 1 | 50 | 8 |  |  |  | 1 |  | 3 |  | 0.96 | 0 | 115 |  |  |  |  | 0 | 90 | 500 | 970 | 1200 | 1400 | 1700
Design and Performance Investigation of a Carbon-Free Pt/Ti Cathode with Low Membrane Degradation Rate for Proton Exchange Membrane Water Electrolyser | 80 | 1 | 50 | 8 |  |  |  | 1 |  | 3 |  | 0.96 | 0 | 115 |  |  |  |  | 0 | 90 | 500 | 1000 | 1200 | 1520 | 1760
Design and Performance Investigation of a Carbon-Free Pt/Ti Cathode with Low Membrane Degradation Rate for Proton Exchange Membrane Water Electrolyser | 80 | 1 | 50 | 8 |  |  |  | 1 |  | 3 |  | 0.96 | 0 | 115 |  |  |  |  | 0 | 100 | 610 | 1180 | 1300 | 1630 | 2000
Elucidating the Effect of Mass Transport Resistances on Hydrogen Crossover and Cell Performance in PEM Water Electrolyzers by Varying the Cathode Ionomer Content | 80 | 1 | 100 | 25 | 100 |  |  | 0 |  | 2 |  | 0.8 | 0 | 115 | 125 |  | 0.4 | 0.2 | 0 | 150 | 700 | 1350 | 1900
Elucidating the Effect of Mass Transport Resistances on Hydrogen Crossover and Cell Performance in PEM Water Electrolyzers by Varying the Cathode Ionomer Content | 80 | 1 | 100 | 25 | 100 |  |  | 0 |  | 2 |  | 0.8 | 0 | 115 | 125 |  | 0.3 | 0.2 | 0 | 200 | 800 | 1500
Elucidating the Effect of Mass Transport Resistances on Hydrogen Crossover and Cell Performance in PEM Water Electrolyzers by Varying the Cathode Ionomer Content | 80 | 1 | 100 | 25 | 100 |  |  | 0 |  | 2 |  | 0.8 | 0 | 115 | 125 |  | 0.2 | 0.2 | 0 | 220 | 900 | 1650
Elucidating the Effect of Mass Transport Resistances on Hydrogen Crossover and Cell Performance in PEM Water Electrolyzers by Varying the Cathode Ionomer Content | 80 | 1 | 100 | 25 | 100 |  |  | 0 |  | 2 |  | 0.8 | 0 | 115 | 125 |  | 0.1 | 0.2 | 0 | 250 | 910 | 1650
Thin film surface modifications of thin/tunable liquid/gas diffusion layers for high-efficiency proton exchange membrane electrolyzer cells | 80 | 1 | 20 | 5 |  |  |  | 0 |  | 3 |  | 3 | 0 | 115 |  |  |  |  | 60 | 660 | 1320
Thin film surface modifications of thin/tunable liquid/gas diffusion layers for high-efficiency proton exchange membrane electrolyzer cells | 80 | 1 | 20 | 5 |  |  |  | 0 |  | 3 |  | 3 | 0 | 115 |  |  |  |  | 80 | 720 | 1450
Thin film surface modifications of thin/tunable liquid/gas diffusion layers for high-efficiency proton exchange membrane electrolyzer cells | 80 | 1 | 20 | 5 |  |  |  | 0 |  | 3 |  | 3 | 0 | 115 |  |  |  |  | 80 | 1000 | 1580
Thin film surface modifications of thin/tunable liquid/gas diffusion layers for high-efficiency proton exchange membrane electrolyzer cells | 80 | 1 | 20 | 5 |  |  |  | 0 |  | 3 |  | 3 | 0 | 115 |  |  |  |  | 80 | 1000 | 1600
Thin film surface modifications of thin/tunable liquid/gas diffusion layers for high-efficiency proton exchange membrane electrolyzer cells | 80 | 1 | 20 | 5 |  |  |  | 0 |  | 3 |  | 3 | 0 | 115 |  |  |  |  | 0 | 100 | 460 | 810 | 1350
Thin film surface modifications of thin/tunable liquid/gas diffusion layers for high-efficiency proton exchange membrane electrolyzer cells | 80 | 1 | 20 | 5 |  |  |  | 0 |  | 3 |  | 3 | 0 | 115 |  |  |  |  | 0 | 110 | 490 | 970 | 1440
Thin film surface modifications of thin/tunable liquid/gas diffusion layers for high-efficiency proton exchange membrane electrolyzer cells | 80 | 1 | 20 | 5 |  |  |  | 0 |  | 3 |  | 3 | 0 | 115 |  |  |  |  | 0 | 320 | 1010 | 1500
Thin film surface modifications of thin/tunable liquid/gas diffusion layers for high-efficiency proton exchange membrane electrolyzer cells | 80 | 1 | 20 | 5 |  |  |  | 0 |  | 3 |  | 3 | 0 | 115 |  |  |  |  | 0 | 350 | 1050 | 1670
Thin film surface modifications of thin/tunable liquid/gas diffusion layers for high-efficiency proton exchange membrane electrolyzer cells | 80 | 1 | 20 | 5 |  |  |  | 0 |  | 3 |  | 3 | 0 | 115 |  |  |  |  | 30 | 260 | 1020 | 2000
Thin film surface modifications of thin/tunable liquid/gas diffusion layers for high-efficiency proton exchange membrane electrolyzer cells | 80 | 1 | 20 | 5 |  |  |  | 0 |  | 3 |  | 3 | 0 | 115 |  |  |  |  | 30 | 470 | 1250
Performance Modeling and Current Mapping of Proton Exchange Membrane Electrolyzer Cells with Novel Thin/Tunable Liquid/Gas Diffusion Layers | 80 | 1 | 20 | 5 |  |  |  | 0 |  | 3 |  | 3 | 0 | 115 |  |  |  |  | 100 | 620 | 1440
Performance Modeling and Current Mapping of Proton Exchange Membrane Electrolyzer Cells with Novel Thin/Tunable Liquid/Gas Diffusion Layers | 80 | 1 | 20 | 5 |  |  |  | 0 |  | 3 |  | 3 | 0 | 115 |  |  |  |  | 0 | 100 | 250 | 750 | 1250 | 1900
Performance Modeling and Current Mapping of Proton Exchange Membrane Electrolyzer Cells with Novel Thin/Tunable Liquid/Gas Diffusion Layers | 80 | 1 | 20 | 5 |  |  |  | 0 |  | 3 |  | 3 | 0 | 115 |  |  |  |  | 0 | 150 | 480 | 1100 | 1650
Performance Modeling and Current Mapping of Proton Exchange Membrane Electrolyzer Cells with Novel Thin/Tunable Liquid/Gas Diffusion Layers | 20 | 1 | 20 | 5 |  |  |  | 0 |  | 3 |  | 3 | 0 | 115 |  |  |  |  | 0 | 250 | 750 | 1400 | 1920
Performance Modeling and Current Mapping of Proton Exchange Membrane Electrolyzer Cells with Novel Thin/Tunable Liquid/Gas Diffusion Layers | 40 | 1 | 20 | 5 |  |  |  | 0 |  | 3 |  | 3 | 0 | 115 |  |  |  |  | 0 | 470 | 1020 | 1960
Performance Modeling and Current Mapping of Proton Exchange Membrane Electrolyzer Cells with Novel Thin/Tunable Liquid/Gas Diffusion Layers | 60 | 1 | 20 | 5 |  |  |  | 0 |  | 3 |  | 3 | 0 | 115
Performance Modeling and Current Mapping of Proton Exchange Membrane Electrolyzer Cells with Novel Thin/Tunable Liquid/Gas Diffusion Layers | 80 | 1 | 20 | 5 |  |  |  | 0 |  | 3 |  | 3 | 0 | 115
Theoretical and experimental analysis of an asymmetric high pressure PEM water electrolyser up to 155 bar | 45 | 155 | 500 | 25 | 75 | 0 | 25 | 0 |  | 1 | 100 | 0.3 | 0 | 117 | 125 | [9 empty] | 1000 | 1250 | 1500 | 1730
Theoretical and experimental analysis of an asymmetric high pressure PEM water electrolyser up to 155 bar | 45 | 130 | 500 | 25 | 75 | 0 | 25 | 0 |  | 1 | 100 | 0.3 | 0 | 117 | 125 | [9 empty] | 1020 | 1280 | 1530
Theoretical and experimental analysis of an asymmetric high pressure PEM water electrolyser up to 155 bar | 45 | 100 | 500 | 25 | 75 | 0 | 25 | 0 |  | 1 | 100 | 0.3 | 0 | 117 | 125 | [9 empty] | 1030 | 1300 | 1560
Theoretical and experimental analysis of an asymmetric high pressure PEM water electrolyser up to 155 bar | 45 | 70 | 500 | 25 | 75 | 0 | 25 | 0 |  | 1 | 100 | 0.3 | 0 | 117 | 125 | [8 empty] | 800 | 1050 | 1330 | 1600
Theoretical and experimental analysis of an asymmetric high pressure PEM water electrolyser up to 155 bar | 75 | 155 | 500 | 25 | 75 | 0 | 25 | 0 |  | 1 | 100 | 0.3 | 0 | 117 | 125 | [7 empty] | 800 | 1100 | 1430 | 1800
Theoretical and experimental analysis of an asymmetric high pressure PEM water electrolyser up to 155 bar | 75 | 130 | 500 | 25 | 75 | 0 | 25 | 0 |  | 1 | 100 | 0.3 | 0 | 117 | 125 | [7 empty] | 830 | 1130 | 1500
Theoretical and experimental analysis of an asymmetric high pressure PEM water electrolyser up to 155 bar | 75 | 100 | 500 | 25 | 75 | 0 | 25 | 0 |  | 1 | 100 | 0.3 | 0 | 117 | 125 | [7 empty] | 860 | 1160 | 1550
Theoretical and experimental analysis of an asymmetric high pressure PEM water electrolyser up to 155 bar | 75 | 70 | 500 | 25 | 75 | 0 | 25 | 0 |  | 1 | 100 | 0.3 | 0 | 117 | 125 | [7 empty] | 900 | 1200 | 1600
Performance and degradation studies of RuO2-Ta2O5 anode electrocatalyst for high temperature PBI based proton exchange membrane water electrolyser | 130 | 2.5 | 80 | 1 |  | 100 |  | 0 |  | 3 |  | 1.5 | 0 | 115 |  |  |  |  | 350 | 470 | 580 | 650 | 720
Performance and degradation studies of RuO2-Ta2O5 anode electrocatalyst for high temperature PBI based proton exchange membrane water electrolyser | 130 | 2.5 | 80 | 1 |  | 90 | 10 | 1 |  | 3 |  | 1.5 | 0 | 115 |  |  |  |  | 460 | 560 | 650 | 810 | 970
Performance and degradation studies of RuO2-Ta2O5 anode electrocatalyst for high temperature PBI based proton exchange membrane water electrolyser | 130 | 2.5 | 80 | 1 |  | 80 | 20 | 1 |  | 3 |  | 1.5 | 0 | 115 |  |  |  |  | 400 | 520 | 620 | 740 | 860
Performance and degradation studies of RuO2-Ta2O5 anode electrocatalyst for high temperature PBI based proton exchange membrane water electrolyser | 130 | 2.5 | 80 | 1 |  | 70 | 30 | 1 |  | 3 |  | 1.5 | 0 | 115 |  |  |  |  | 350 | 430 | 500 | 600 | 700
Performance and degradation studies of RuO2-Ta2O5 anode electrocatalyst for high temperature PBI based proton exchange membrane water electrolyser | 130 | 2.5 | 80 | 1 |  | 60 | 40 | 1 |  | 3 |  | 1.5 | 0 | 115 |  |  |  |  | 280 | 390 | 490 | 560 | 620
Performance and degradation studies of RuO2-Ta2O5 anode electrocatalyst for high temperature PBI based proton exchange membrane water electrolyser | 120 | 2.5 | 80 | 1 |  | 90 | 10 | 1 |  | 3 |  | 1.5 | 0 | 115 |  |  |  |  | 230 | 300 | 410 | 560 | 700
Performance and degradation studies of RuO2-Ta2O5 anode electrocatalyst for high temperature PBI based proton exchange membrane water electrolyser | 130 | 2.5 | 80 | 1 |  | 90 | 10 | 1 |  | 3 |  | 1.5 | 0 | 115 |  |  |  |  | 250 | 400 | 490 | 640 | 780
Performance and degradation studies of RuO2-Ta2O5 anode electrocatalyst for high temperature PBI based proton exchange membrane water electrolyser | 140 | 2.5 | 80 | 1 |  | 90 | 10 | 1 |  | 3 |  | 1.5 | 0 | 115 |  |  |  |  | 380 | 430 | 570 | 810 | 1020
Performance and degradation studies of RuO2-Ta2O5 anode electrocatalyst for high temperature PBI based proton exchange membrane water electrolyser | 150 | 2.5 | 80 | 1 |  | 90 | 10 | 1 |  | 3 |  | 1.5 | 0 | 115 |  |  |  |  | 490 | 520 | 680 | 890 | 1100
Effect of treatment temperature on the performance of RuO2 anode electrocatalyst for high temperature proton exchange membrane water electrolysers | 120 | 2.5 | 80 | 1 |  |  |  | 0 |  | 3 |  | 1.5 | 0 | 115 |  |  |  |  | 110 | 150 | 180 | 260 | 310
Effect of treatment temperature on the performance of RuO2 anode electrocatalyst for high temperature proton exchange membrane water electrolysers | 130 | 2.5 | 80 | 1 |  |  |  | 0 |  | 3 |  | 1.5 | 0 | 115 |  |  |  |  | 140 | 200 | 250 | 340 | 415
Effect of treatment temperature on the performance of RuO2 anode electrocatalyst for high temperature proton exchange membrane water electrolysers | 140 | 2.5 | 80 | 1 |  | 0 | 0 | 0 |  | 3 |  | 1.5 | 0 | 115 |  |  |  |  | 205 | 280 | 350 | 440 | 505
Effect of treatment temperature on the performance of RuO2 anode electrocatalyst for high temperature proton exchange membrane water electrolysers | 150 | 2.5 | 80 | 1 |  | 0 | 0 | 0 |  | 3 |  | 1.5 | 0 | 115 |  |  |  |  | 250 | 330 | 400 | 490 | 550
Effect of treatment temperature on the performance of RuO2 anode electrocatalyst for high temperature proton exchange membrane water electrolysers | 120 | 2.5 | 80 | 1 |  | 90 | 10 | 1 |  | 3 |  | 1.5 | 0 | 115 |  |  |  |  | 120 | 170 | 220 | 265 | 310
Effect of treatment temperature on the performance of RuO2 anode electrocatalyst for high temperature proton exchange membrane water electrolysers | 130 | 2.5 | 80 | 1 |  | 90 | 10 | 1 |  | 3 |  | 1.5 | 0 | 115 |  |  |  |  | 180 | 250 | 320 | 410 | 500
Effect of treatment temperature on the performance of RuO2 anode electrocatalyst for high temperature proton exchange membrane water electrolysers | 140 | 2.5 | 80 | 1 |  | 90 | 10 | 1 |  | 3 |  | 1.5 | 0 | 115 |  |  |  |  | 240 | 320 | 400 | 495 | 590
Effect of treatment temperature on the performance of RuO2 anode electrocatalyst for high temperature proton exchange membrane water electrolysers | 150 | 2.5 | 80 | 1 |  | 90 | 10 | 1 |  | 3 |  | 1.5 | 0 | 115 |  |  |  |  | 330 | 410 | 490 | 570 | 650
Effect of treatment temperature on the performance of RuO2 anode electrocatalyst for high temperature proton exchange membrane water electrolysers | 120 | 2.5 | 80 | 1 |  | 90 | 10 | 1 |  | 3 |  | 1.5 | 0 | 115 |  |  |  |  | 260 | 320 | 380 | 465 | 550
Effect of treatment temperature on the performance of RuO2 anode electrocatalyst for high temperature proton exchange membrane water electrolysers | 130 | 2.5 | 80 | 1 |  | 90 | 10 | 1 |  | 3 |  | 1.5 | 0 | 115 |  |  |  |  | 310 | 380 | 450 | 555 | 660
Effect of treatment temperature on the performance of RuO2 anode electrocatalyst for high temperature proton exchange membrane water electrolysers | 140 | 2.5 | 80 | 1 |  | 90 | 10 | 1 |  | 3 |  | 1.5 | 0 | 115 |  |  |  |  | 355 | 435 | 515 | 640 | 750
Effect of treatment temperature on the performance of RuO2 anode electrocatalyst for high temperature proton exchange membrane water electrolysers | 150 | 2.5 | 80 | 1 |  | 90 | 10 | 1 |  | 3 |  | 1.5 | 0 | 115 |  |  |  |  | 400 | 485 | 570 | 685 | 800
Effect of treatment temperature on the performance of RuO2 anode electrocatalyst for high temperature proton exchange membrane water electrolysers | 120 | 2.5 | 80 | 1 |  | 90 | 10 | 1 |  | 3 |  | 1.5 | 0 | 115 |  |  |  |  | 570 | 490 | 400 | 520 | 620
Effect of treatment temperature on the performance of RuO2 anode electrocatalyst for high temperature proton exchange membrane water electrolysers | 130 | 2.5 | 80 | 1 |  | 90 | 10 | 1 |  | 3 |  | 1.5 | 0 | 115 |  |  |  |  | 290 | 400 | 490 | 585 | 660
Effect of treatment temperature on the performance of RuO2 anode electrocatalyst for high temperature proton exchange membrane water electrolysers | 140 | 2.5 | 80 | 1 |  | 90 | 10 | 1 |  | 3 |  | 1.5 | 0 | 115 |  |  |  |  | 360 | 460 | 530 | 635 | 720
Effect of treatment temperature on the performance of RuO2 anode electrocatalyst for high temperature proton exchange membrane water electrolysers | 150 | 2.5 | 80 | 1 |  | 90 | 10 | 1 |  | 3 |  | 1.5 | 0 | 115 |  |  |  |  | 380 | 520 | 650 | 760 | 860
Preparation of the vulcan XC-72R-supported Pt nanoparticles for the hydrogen evolution reaction in PEM water electrolysers | 25 | 1 | 100 | 4 | 100 |  |  | 0 |  | 2.5 | 100 | 1.25 | 0 | 117 | 178 | [7 empty] | 600 | 800 | 890
Preparation of the vulcan XC-72R-supported Pt nanoparticles for the hydrogen evolution reaction in PEM water electrolysers | 25 | 1 | 100 | 4 | 100 |  |  | 0 |  | 2.5 | 33.6 | 1.25 | 0 | 117 | 178 | [7 empty] | 580 | 840 | 1100
Preparation of the vulcan XC-72R-supported Pt nanoparticles for the hydrogen evolution reaction in PEM water electrolysers | 25 | 1 | 100 | 4 | 100 |  |  | 0 |  | 2.5 | 36.2 | 1.25 | 0 | 117 | 178 | [7 empty] | 540 | 800 | 770
Preparation of the vulcan XC-72R-supported Pt nanoparticles for the hydrogen evolution reaction in PEM water electrolysers | 25 | 1 | 100 | 4 | 100 |  |  | 0 |  | 2.5 | 37.1 | 1.25 | 0 | 117 | 178 | [7 empty] | 480 | 600 | 600
Preparation of the vulcan XC-72R-supported Pt nanoparticles for the hydrogen evolution reaction in PEM water electrolysers | 25 | 1 | 100 | 4 | 100 |  |  | 0 |  | 2.5 | 39.1 | 1.25 | 0 | 117 | 178 | [7 empty] | 420 | 520 | 600
Nanosized IrOx and IrRuOx electrocatalysts for the O-2 evolution reaction in PEM water electrolysers | 30 | 1 | 4 | 5 | 75 | 16 | 9 | 1 |  | 1.5 | 30 | 5 |  | 115 | 125 |  | 0.2 | 0.33 |  | 100 | 380 | 760 | 1100 | 1680
Nanosized IrOx and IrRuOx electrocatalysts for the O-2 evolution reaction in PEM water electrolysers | 40 | 1 | 4 | 5 | 75 | 16 | 9 | 1 |  | 1.5 | 30 | 5 |  | 115 | 125 |  | 0.2 | 0.33 |  | 160 | 480 | 800 | 1120 | 1440
Nanosized IrOx and IrRuOx electrocatalysts for the O-2 evolution reaction in PEM water electrolysers | 50 | 1 | 4 | 5 | 75 | 16 | 9 | 1 |  | 1.5 | 30 | 5 |  | 115 | 125 |  | 0.2 | 0.33 |  | 280 | 560 | 840 | 1120 | 1400
Nanosized IrOx and IrRuOx electrocatalysts for the O-2 evolution reaction in PEM water electrolysers | 60 | 1 | 4 | 5 | 75 | 16 | 9 | 1 |  | 1.5 | 30 | 5 |  | 115 | 125 |  | 0.2 | 0.33 |  | 340 | 650 | 960 | 1270 | 1580
Nanosized IrOx and IrRuOx electrocatalysts for the O-2 evolution reaction in PEM water electrolysers | 70 | 1 | 4 | 5 | 75 | 16 | 9 | 1 |  | 1.5 | 30 | 5 |  | 115 | 125 |  | 0.2 | 0.33 |  | 450 | 800 | 1150 | 1500 | 1850
Nanosized IrOx and IrRuOx electrocatalysts for the O-2 evolution reaction in PEM water electrolysers | 80 | 1 | 4 | 5 | 75 | 16 | 9 | 1 |  | 1.5 | 30 | 5 |  | 115 | 125 |  | 0.2 | 0.33 |  | 540 | 1000 | 1460 | 1920 | 2380
Nanosized IrOx and IrRuOx electrocatalysts for the O-2 evolution reaction in PEM water electrolysers | 90 | 1 | 4 | 5 | 75 | 16 | 9 | 1 |  | 1.5 | 30 | 5 |  | 115 | 125 |  | 0.2 | 0.33 |  | 600 | 1250 | 2000 | 2750 | 3200
Nanosized IrOx and IrRuOx electrocatalysts for the O-2 evolution reaction in PEM water electrolysers | 30 | 1 | 4 | 5 | 75 | 0 | 25 | 1 |  | 1.5 | 30 | 5 |  | 115 | 125 |  | 0.2 | 0.33 |  |  | 250 | 550 | 900 | 1300
Nanosized IrOx and IrRuOx electrocatalysts for the O-2 evolution reaction in PEM water electrolysers | 40 | 1 | 4 | 5 | 75 | 0 | 25 | 1 |  | 1.5 | 30 | 5 |  | 115 | 125 |  | 0.2 | 0.33 |  |  | 340 | 720 | 1150 | 1500
Nanosized IrOx and IrRuOx electrocatalysts for the O-2 evolution reaction in PEM water electrolysers | 50 | 1 | 4 | 5 | 75 | 0 | 25 | 1 |  | 1.5 | 30 | 5 |  | 115 | 125 |  | 0.2 | 0.33 |  |  | 460 | 800 | 1350 | 1800
Nanosized IrOx and IrRuOx electrocatalysts for the O-2 evolution reaction in PEM water electrolysers | 60 | 1 | 4 | 5 | 75 | 0 | 25 | 1 |  | 1.5 | 30 | 5 |  | 115 | 125 |  | 0.2 | 0.33 |  |  | 520 | 1000 | 1500 | 2200
Nanosized IrOx and IrRuOx electrocatalysts for the O-2 evolution reaction in PEM water electrolysers | 70 | 1 | 4 | 5 | 75 | 0 | 25 | 1 |  | 1.5 | 30 | 5 |  | 115 | 125 |  | 0.2 | 0.33 |  |  | 600 | 1300 | 1900 | 2400
Nanosized IrOx and IrRuOx electrocatalysts for the O-2 evolution reaction in PEM water electrolysers | 80 | 1 | 4 | 5 | 75 | 0 | 25 | 1 |  | 1.5 | 30 | 5 |  | 115 | 125 |  | 0.2 | 0.33 |  |  | 750 | 1450 | 1950 | 2750
Nanosized IrOx and IrRuOx electrocatalysts for the O-2 evolution reaction in PEM water electrolysers | 90 | 1 | 4 | 5 | 75 | 0 | 25 | 1 |  | 1.5 | 30 | 5 |  | 115 | 125 |  | 0.2 | 0.33 |  |  | 800 | 1580 | 2000 | 2800
Nanosized IrOx and IrRuOx electrocatalysts for the O-2 evolution reaction in PEM water electrolysers | 30 | 1 | 4 | 5 | 75 | 0 | 25 | 1 |  | 1.5 | 30 | 5 |  | 115 | 125 |  | 0.2 | 0.33 | 0 | 60 | 180 | 500 | 680 | 900 | 1200
Nanosized IrOx and IrRuOx electrocatalysts for the O-2 evolution reaction in PEM water electrolysers | 30 | 1 | 4 | 5 | 75 | 16 | 9 | 1 |  | 1.5 | 30 | 5 |  | 115 | 125 |  | 0.2 | 0.33 | 0 | 80 | 400 | 750 | 1080 | 1415 | 1750
Nanosized IrOx and IrRuOx electrocatalysts for the O-2 evolution reaction in PEM water electrolysers | 90 | 1 | 4 | 5 | 75 | 0 | 25 | 1 |  | 1.5 | 30 | 5 |  | 115 | 125 |  | 0.2 | 0.33 | 0 | 360 | 800 | 1300 | 1760 | 2230 | 2700
Nanosized IrOx and IrRuOx electrocatalysts for the O-2 evolution reaction in PEM water electrolysers | 90 | 1 | 4 | 5 | 75 | 16 | 9 | 1 |  | 1.5 | 30 | 5 |  | 115 | 125 |  | 0.2 | 0.33 | 0 | 780 | 1200 | 1700 | 2600 | 3050 | 3200
Oxide-supported Ir nanodendrites with high activity and durability for the oxygen evolution reaction in acid PEM water electrolyzers | 80 | 1 | 1.5 | 5 |  |  |  | 1 |  | 1 |  | 1 | 0 | 212 |  |  |  |  | 0 | 100 | 410 | 605 | 800 | 1030 | 1260
Oxide-supported Ir nanodendrites with high activity and durability for the oxygen evolution reaction in acid PEM water electrolyzers | 80 | 1 | 1.5 | 5 |  |  |  | 1 |  | 1 |  | 1 | 0 | 212 |  |  |  |  | 0 | 150 | 500 | 790 | 1080 | 1340 | 1600
Oxide-supported Ir nanodendrites with high activity and durability for the oxygen evolution reaction in acid PEM water electrolyzers | 80 | 1 | 1.5 | 5 |  |  |  | 1 |  | 1 |  | 1 | 0 | 212 |  |  |  |  | 0 | 250 | 750 | 1050 | 1350 | 1725 | 2100
Oxide-supported Ir nanodendrites with high activity and durability for the oxygen evolution reaction in acid PEM water electrolyzers | 80 | 1 | 1.5 | 5 |  |  |  | 1 |  | 1 |  | 1 | 0 | 212 |  |  |  |  | 0 | 260 | 750 | 1125 | 1500 | 1875 | 2250
Oxide-supported Ir nanodendrites with high activity and durability for the oxygen evolution reaction in acid PEM water electrolyzers | 80 | 1 | 1.5 | 5 |  |  |  | 1 |  | 1 |  | 1 | 0 | 212 |  |  |  |  | 0 | 260 | 760 | 1130 | 1500 | 1900 | 2300
Electrochemical characterization of a PEM water electrolyzer based on a sulfonated polysulfone membrane | 25 | 1 | 2 | 5 | 75 |  | 25 | 0 |  | 2.5 |  | 0.4 | 0 | 115 | 130 |  | 33 | 33 | 0 | 30 | 160 | 330 | 500
Electrochemical characterization of a PEM water electrolyzer based on a sulfonated polysulfone membrane | 40 | 1 | 2 | 5 | 75 |  | 25 | 0 |  | 2.5 |  | 0.4 | 0 | 115 | 130 |  | 33 | 33 | 0 | 40 | 200 | 460 | 630
Electrochemical characterization of a PEM water electrolyzer based on a sulfonated polysulfone membrane | 60 | 1 | 2 | 5 | 75 |  | 25 | 0 |  | 2.5 |  | 0.4 | 0 | 115 | 130 |  | 33 | 33 | 0 | 80 | 350 | 620 | 840
Electrochemical characterization of a PEM water electrolyzer based on a sulfonated polysulfone membrane | 80 | 1 | 2 | 5 | 75 |  | 25 | 0 |  | 2.5 |  | 0.4 | 0 | 115 | 130 |  | 33 | 33 | 0 | 190 | 480 | 800 | 1100
Electrochemical characterization of a PEM water electrolyzer based on a sulfonated polysulfone membrane | 80 | 1 | 2 | 5 | 75 |  | 25 | 0 |  | 2.5 |  | 0.4 | 0 | SPSF | 90 |  | 33 | 33 | 20 | 180 | 400 | 800 | 1080
Electrochemical characterization of a PEM water electrolyzer based on a sulfonated polysulfone membrane | 80 | 1 | 2 | 5 | 75 |  | 25 | 0 |  | 2.5 |  | 0.4 | 0 | 115 | 130 |  | 33 | 33 | 30 | 220 | 560 | 980 | 1320
Optimization of components and assembling in a PEM electrolyzer stack | 25 | 1 | 60 | 5 | [5 empty] | 3 | 30 | 0.6 | 0 | 115 |  |  | 33 | 33 | 30 | 60 | 400
Optimization of components and assembling in a PEM electrolyzer stack | 45 | 1 | 60 | 5 | [5 empty] | 3 | 30 | 0.6 | 0 | 115 |  |  | 33 | 33 | 70 | 100 | 500
Optimization of components and assembling in a PEM electrolyzer stack | 65 | 1 | 60 | 5 | [5 empty] | 3 | 30 | 0.6 | 0 | 115 |  |  | 33 | 33 | 80 | 160 | 590
Optimization of components and assembling in a PEM electrolyzer stack | 75 | 1 | 60 | 5 | [5 empty] | 3 | 30 | 0.6 | 0 | 115 |  |  | 33 | 33 | 100 | 190 | 600
Investigations on high performance proton exchange membrane water electrolyzer | 30 | 1 | 10 | 20 | [5 empty] | 1 |  | 1 |  | 1135 |  |  | 30 | 30 |  |  | 100 | 300 | 500 | 720 | 940
Investigations on high performance proton exchange membrane water electrolyzer | 30 | 1 | 10 | 20 | [5 empty] | 1.5 |  | 1 |  | 1135 |  |  | 30 | 30 |  |  | 110 | 320 | 520 | 740 | 950
Investigations on high performance proton exchange membrane water electrolyzer | 30 | 1 | 10 | 20 | [5 empty] | 2 |  | 1 |  | 1135 |  |  | 30 | 30 |  |  | 130 | 370 | 520 | 820 | 1150
Investigations on high performance proton exchange membrane water electrolyzer | 30 | 1 | 10 | 20 | [5 empty] | 2.5 |  | 1 |  | 1135 |  |  | 30 | 30 |  |  | 150 | 380 | 610 | 810 | 1160
Investigations on high performance proton exchange membrane water electrolyzer | 30 | 1 | 10 | 20 | [5 empty] | 3.5 |  | 1 |  | 1135 |  |  | 30 | 30 |  |  | 130 | 330 | 590 | 760 | 1050
Investigations on high performance proton exchange membrane water electrolyzer | 30 | 1 | 10 | 20 | [5 empty] | 3.5 |  | 1 |  | 115 |  |  | 30 | 30 |  |  | 100 | 200 | 320 | 500 | 620
Investigations on high performance proton exchange membrane water electrolyzer | 30 | 1 | 10 | 20 | [5 empty] | 3.5 |  | 1 |  | 1135 |  |  | 30 | 30 |  |  | 170 | 300 | 550 | 700 | 1150
Investigations on high performance proton exchange membrane water electrolyzer | 30 | 1 | 10 | 20 | [5 empty] | 3.5 |  | 1 |  | 112 |  |  | 30 | 30 |  |  | 200 | 400 | 750 | 1000 | 1380
Investigations on high performance proton exchange membrane water electrolyzer | 30 | 1 | 10 | 20 | [5 empty] | 3.5 |  | 1 |  | 112 |  |  | 30 | 30
Investigations on high performance proton exchange membrane water electrolyzer | 30 | 1 | 10 | 20 | [5 empty] | 3.5 |  | 1 |  | 112 |  |  | 30 | 30 |  | 50 | 180 | 410 | 750 | 870 | 1400
Investigations on high performance proton exchange membrane water electrolyzer | 45 | 1 | 10 | 20 | [5 empty] | 3.5 |  | 1 |  | 112 |  |  | 30 | 30 |  | 80 | 220 | 730 | 860 | 1100 | 1690
Investigations on high performance proton exchange membrane water electrolyzer | 60 | 1 | 10 | 20 | [5 empty] | 3.5 |  | 1 |  | 112 |  |  | 30 | 30 |  | 140 | 300 | 850 | 1090 | 1460 | 2160
Investigations on high performance proton exchange membrane water electrolyzer | 75 | 1 | 10 | 20 | [5 empty] | 3.5 |  | 1 |  | 112 |  |  | 30 | 30 |  | 180 | 370 | 1100 | 1410 | 1700 | 2360
Investigations on high performance proton exchange membrane water electrolyzer | 80 | 1 | 10 | 20 | [5 empty] | 3.5 |  | 1 |  | 112 |  |  | 30 | 30 |  | 220 | 390 | 1200 | 1460 | 1720 | 2400
Chemically stabilised extruded and recast short side chain Aquivion? proton exchange membranes for high current density operation in water electrolysis | 50 | 1 | 1 | 1 | 2 | 5 | 74.37742114 | 16.76812396 | 8.854454898 | 0 | 0 | 0.36458218 | 0.176 | 30 | 0.333 | 0.1 | 0 | 90 | 980 | Titanium Fiber Mesh | 300 | Carbon Cloth | 300 | 0.11573 | 0.371025 | 0.62632 | 1.01142 | 1.39652 | 1.801255 | 2.20599 | 2.603545 | 3.0011 | 3.37997 | 3.75884
Chemically stabilised extruded and recast short side chain Aquivion? proton exchange membranes for high current density operation in water electrolysis | 60 | 1 | 1 | 1 | 1 | 5 | 74.37742114 | 16.76812396 | 8.854454898 | 0 | 0 | 0.36458218 | 0.176 | 30 | 0.333 | 0.1 | 0 | 90 | 980 | Titanium Fiber Mesh | 300 | Carbon Cloth | 300 | 0.1962 | 0.50514 | 0.81408 | 1.215945 | 1.61781 | 2.05847 | 2.49913 | 2.878 | 3.25687 | 3.6185 | 3.98013
Chemically stabilised extruded and recast short side chain Aquivion? proton exchange membranes for high current density operation in water electrolysis | 70 | 1 | 1 | 1 | 1 | 5 | 74.37742114 | 16.76812396 | 8.854454898 | 0 | 0 | 0.36458218 | 0.176 | 30 | 0.333 | 0.1 | 0 | 90 | 980 | Titanium Fiber Mesh | 300 | Carbon Cloth | 300 | 0.34085 | 0.713495 | 1.08614 | 1.55027 | 2.0144 | 2.482365 | 2.95033 | 3.37183 | 3.79333 | 4.21483 | 4.63633
Chemically stabilised extruded and recast short side chain Aquivion? proton exchange membranes for high current density operation in water electrolysis | 80 | 1 | 1 | 1 | 1 | 5 | 74.37742114 | 16.76812396 | 8.854454898 | 0 | 0 | 0.36458218 | 0.176 | 30 | 0.333 | 0.1 | 0 | 90 | 980 | Carbon Paper | 370 | Carbon Paper | 370 | 0.55831 | 0.958255 | 1.3582 | 1.8755 | 2.3928 | 2.86938 | 3.34596 | 3.778 | 4.21004 | 4.64208 | 5.07412
Chemically stabilised extruded and recast short side chain Aquivion? proton exchange membranes for high current density operation in water electrolysis | 90 | 1 | 1 | 1 | 2000 | 5 | 74.37742114 | 16.76812396 | 8.854454898 | 0 | 0 | 0.36458218 | 0.176 | 30 | 0.333 | 0.1 | 0 | 90 | 980 | Carbon Paper | 430 | Carbon Paper | 430 | 0.80546 | 1.215945 | 1.62643 | 2.169115 | 2.7118 | 3.182155 | 3.65251 | 4.122865 | 4.59322 | 5.063575 | 5.53393
Development of electrodeposited IrO2 electrodes as anodes in polymer electrolyte membrane water electrolysis | 90 | 1 | 1 | 1 | 15 | 4 | 85.52915767 | 0 | 14.47084233 | 0 | 0 | 0.023366566 | 0 | 46.3 | 0.333 | 0.4 | 1 | 50.8 | 1100 | Carbon Paper | 430 | Carbon Paper | 430 | 0.21671 | 0.374635 | 0.53256 | 0.6369 | 0.74124 | 0.823375 | 0.90551 | 0.97883 | 1.05215 | 1.12547 | 1.19879
Development of electrodeposited IrO2 electrodes as anodes in polymer electrolyte membrane water electrolysis | 90 | 1 | 1 | 1 | 15 | 4 | 85.52915767 | 0 | 14.47084233 | 0 | 0 | 0.04663905 | 0 | 46.3 | 0.333 | 0.4 | 1 | 50.8 | 1100 | Carbon Paper | 430 | Carbon Paper | 430 | 0.37252 | 0.607995 | 0.84347 | 1.054265 | 1.26506 | 1.427215 | 1.58937 | 1.738475 | 1.88758 | 2.08287 | 2.27816
Development of electrodeposited IrO2 electrodes as anodes in polymer electrolyte membrane water electrolysis | 90 | 1 | 1 | 1 | 15 | 4 | 85.52915767 | 0 | 14.47084233 | 0 | 0 | 0.085546263 | 0 | 46.3 | 0.333 | 0.4 | 1 | 50.8 | 1100 | Carbon Paper | 370 | Carbon Paper | 370 | 0.43879 | 0.727845 | 1.0169 | 1.276695 | 1.53649 | 1.73178 | 1.92707 | 2.08499 | 2.24291 | 2.471685 | 2.70046
Development of electrodeposited IrO2 electrodes as anodes in polymer electrolyte membrane water electrolysis | 90 | 1 | 1 | 1 | 15 | 4 | 85.52915767 | 0 | 14.47084233 | 0 | 0 | 0.224573909 | 0 | 46.3 | 0.333 | 0.4 | 1 | 50.8 | 1100 | Carbon Paper | 370 | Carbon Paper | 370 | 0.4127 | 0.64148 | 0.87026 | 1.056735 | 1.24321 | 1.36764 | 1.49207 | 1.60734 | 1.72261 | 1.90944 | 2.09627
Development of electrodeposited IrO2 electrodes as anodes in polymer electrolyte membrane water electrolysis | 90 | 1 | 1 | 1 | 15 | 4 | 85.52915767 | 0 | 14.47084233 | 0 | 0 | 0.462011404 | 0 | 46.3 | 0.333 | 0.4 | 1 | 50.8 | 1100 | Carbon Paper | 370 | Carbon Paper | 370 | 0.40777 | 0.547715 | 0.68766 | 0.758865 | 0.83007 | 0.905505 | 0.98094 | 1.10326 | 1.22558 | 1.358825 | 1.49207
Effect of the MEA design on the performance of PEMWE single cells with different sizes | 60 | 1 | 1 | 1 | 25 | 4 | 85.52915767 | 0 | 14.47084233 | 0 | 0 | 1.282937365 | 0.15 | 40 | 0.2 | 0.6 | 0 | 175 | 1100 | Carbon Paper | 370 | Carbon Paper | 370 | 0.06959 | 0.191545 | 0.3135 | 0.48348 | 0.65346 | 0.83837 | 1.02328 | 1.20819 | 1.3931 | 1.57801 | 1.76292
Effect of the MEA design on the performance of PEMWE single cells with different sizes | 60 | 1 | 1 | 1 | 25 | 4 | 85.52915767 | 0 | 14.47084233 | 0 | 0 | 1.214514039 | 0.15 | 40 | 0.2 | 0.6 | 0 | 175 | 1100 | Carbon Paper | 300 | Carbon Paper | 300 | 0.10502 | 0.23708 | 0.36914 | 0.54658 | 0.72402 | 0.927525 | 1.13103 | 1.334535 | 1.53804 | 1.741545 | 1.94505
Effect of the MEA design on the performance of PEMWE single cells with different sizes | 60 | 1 | 1 | 1 | 25 | 4 | 85.52915767 | 0 | 14.47084233 | 0 | 0 | 0.641468683 | 0.15 | 40 | 0.2 | 0.6 | 0 | 175 | 1100 | Carbon Paper | 300 | Carbon Paper | 300 | 0.01756 | 0.065715 | 0.11387 | 0.203355 | 0.29284 | 0.40838 | 0.52392 | 0.63946 | 0.755 | 0.87054 | 0.98608
Effect of the MEA design on the performance of PEMWE single cells with different sizes | 60 | 1 | 1 | 1 | 25 | 4 | 85.52915767 | 0 | 14.47084233 | 0 | 0 | 0.641468683 | 0.15 | 40 | 0.2 | 0.6 | 0 | 175 | 1100 | Carbon Paper | 300 | Carbon Paper | 300 | 0.03563 | 0.12502 | 0.21441 | 0.36503 | 0.51565 | 0.683475 | 0.8513 | 1.019125 | 1.18695 | 1.354775 | 1.5226
Effect of the MEA design on the performance of PEMWE single cells with different sizes | 60 | 1 | 1 | 1 | 25 | 4 | 85.52915767 | 0 | 14.47084233 | 0 | 0 | 0.641468683 | 0.15 | 40 | 0.2 | 0.6 | 0 | 175 | 1100 | Titanium Fiber Mesh | 300 | Carbon Cloth | 300 | 0.05197 | 0.162605 | 0.27324 | 0.417705 | 0.56217 | 0.71125 | 0.86033 | 1.00941 | 1.15849 | 1.30757 | 1.45665
Effect of the MEA design on the performance of PEMWE single cells with different sizes | 60 | 1 | 1 | 1 | 45 | 22.7 | 85.52915767 | 0 | 14.47084233 | 0 | 0 | 0.855291577 | 0.15 | 40 | 0.2 | 0.6 | 0 | 175 | 1100 | Titanium Fiber Mesh | 300 | Carbon Cloth | 300 | 0.0684 | 0.15372 | 0.23904 | 0.34651 | 0.45398 | 0.568775 | 0.68357 | 0.79489 | 0.90621 | 1.01753 | 1.12885
Effect of the MEA design on the performance of PEMWE single cells with different sizes | 60 | 1 | 1 | 1 | 45 | 22.7 | 85.52915767 | 0 | 14.47084233 | 0 | 0 | 0.855291577 | 0.15 | 40 | 0.2 | 0.6 | 0 | 175 | 1100 | Titanium Fiber Mesh | 300 | Carbon Cloth | 300 | 0.04343 | 0.172115 | 0.3008 | 0.453135 | 0.60547 | 0.769825 | 0.93418 | 1.098535 | 1.26289 | 1.427245 | 1.5916
Effect of the MEA design on the performance of PEMWE single cells with different sizes | 60 | 1 | 1 | 1 | 25 | 4 | 85.52915767 | 0 | 14.47084233 | 0 | 0 | 0.855291577 | 0.15 | 40 | 0.2 | 0.6 | 1 | 175 | 1100 | Titanium Fiber Mesh | 300 | Carbon Cloth | 300 | 0.03519 | 0.08907 | 0.14295 | 0.207875 | 0.2728 | 0.3359 | 0.399 | 0.4621 | 0.5252 | 0.5883 | 0.6514
Effect of the MEA design on the performance of PEMWE single cells with different sizes | 60 | 1 | 1 | 1 | 95 | 63.5 | 85.52915767 | 0 | 14.47084233 | 0 | 0 | 0.855291577 | 0.15 | 40 | 0.2 | 0.6 | 1 | 175 | 1100 | Titanium Fiber Mesh | 300 | Carbon Cloth | 300 | 0.03277 | 0.075605 | 0.11844 | 0.171105 | 0.22377 | 0.286875 | 0.34998 | 0.41733 | 0.48468 | 0.55203 | 0.61938
Effect of the MEA design on the performance of PEMWE single cells with different sizes | 60 | 1 | 1 | 1 | 45 | 22.7 | 85.52915767 | 0 | 14.47084233 | 0 | 0 | 2.993520518 | 0.15 | 40 | 0.2 | 0.6 | 1 | 175 | 1100 | Titanium Fiber Mesh | 300 | Carbon Cloth | 300 | 0.01675 | 0.04806 | 0.07937 | 0.11978 | 0.16019 | 0.20982 | 0.25945 | 0.31151 | 0.36357 | 0.41563 | 0.46769
Effect of the MEA design on the performance of PEMWE single cells with different sizes | 60 | 1 | 1 | 1 | 95 | 63.5 | 85.52915767 | 0 | 14.47084233 | 0 | 0 | 0.829632829 | 0.15 | 40 | 0.2 | 0.6 | 0 | 175 | 1100 | Titanium Fiber Mesh | 300 | Carbon Cloth | 300 | 0.07635 | 0.159355 | 0.24236 | 0.34365 | 0.44494 | 0.549815 | 0.65469 | 0.759565 | 0.86444 | 0.969315 | 1.07419
Electrodeposited IrO2/Ti electrodes as durable and cost-effective anodes in high-temperature polymer-membrane-electrolyte water electrolyzers | 120 | 2.5 | 2.5 | 2.5 | 15 | 6.25 | 85.52915767 | 0 | 14.47084233 | 0 | 0 | 0.02736933 | 0 | 46.5 | 53.5 | 0.4 | 1 | 50 | 1100 | Titanium Fiber Mesh | 300 | Carbon Cloth | 300 | 0.25547 | 0.27183 | 0.28819 | 0.30604 | 0.32389 | 0.344115 | 0.36434 | 0.386355 | 0.40837 | 0.438115 | 0.46786
Electrodeposited IrO2/Ti electrodes as durable and cost-effective anodes in high-temperature polymer-membrane-electrolyte water electrolyzers | 120 | 2.5 | 2.5 | 2.5 | 15 | 6.25 | 85.52915767 | 0 | 14.47084233 | 0 | 0 | 0.086718013 | 0 | 46.5 | 53.5 | 0.4 | 1 | 50 | 1100 | Titanium Fiber Mesh | 300 | Carbon Cloth | 300 | 0.31021 | 0.34144 | 0.37267 | 0.40807 | 0.44347 | 0.489875 | 0.53628 | 0.57971 | 0.62314 | 0.684415 | 0.74569
Electrodeposited IrO2/Ti electrodes as durable and cost-effective anodes in high-temperature polymer-membrane-electrolyte water electrolyzers | 120 | 2.5 | 2.5 | 2.5 | 15 | 6.25 | 85.52915767 | 0 | 14.47084233 | 0 | 0 | 0.338609935 | 0 | 46.5 | 53.5 | 0.4 | 1 | 50 | 1100 | Titanium Fiber Mesh | 300 | Carbon Cloth | 300 | 0.72665 | 0.922385 | 1.11812 | 1.322475 | 1.52683 | 1.692815 | 1.8588 | 1.99474 | 2.13068 | 2.247585 | 2.36449
Electrodeposited IrO2/Ti electrodes as durable and cost-effective anodes in high-temperature polymer-membrane-electrolyte water electrolyzers | 120 | 2.5 | 2.5 | 2.5 | 15 | 6.25 | 85.52915767 | 0 | 14.47084233 | 0 | 0 | 0.885714298 | 0 | 46.5 | 53.5 | 0.4 | 1 | 50 | 1100 | Titanium Fiber Mesh | 300 | Carbon Cloth | 300 | 0.57435 | 0.707615 | 0.84088 | 0.990505 | 1.14013 | 1.296595 | 1.45306 | 1.612205 | 1.77135 | 1.926625 | 2.0819